## Sheet1
Dopant | Period | Classification | Ionic valence | Ionic radius | Covalent radius | Atomic weight | Density | Melting point | Boiling point | Heat of fusion | Heat of vaporization | Thermal conductivity | Ionization Energy I | Ionization Energy II | Electronegativity | Dopant/Ti mole ratio | Calcination Temperature | Calcination Time | Cocatalyst | Weight Percent of Cocatalyst | Catalyst concentration | Sacrificial Agents | Percent of Sacrificial reagents | Wavelength | Hydrogen production rate
C | 2 | Non-metal | -4 | 260 | 75 | 12 | 2.26 | 3550 | 4827 | 117 | 0 | 155 | 1086 | 2353 | 2.55 | 0.002 | 500 | 4 | none | 0 | 0.25 | MeOH | 10 | 600 | 1.2
C | 2 | Non-metal | -4 | 260 | 75 | 12 | 2.26 | 3550 | 4827 | 117 | 0 | 155 | 1086 | 2353 | 2.55 | 0.002 | 500 | 4 | none | 0 | 0.25 | MeOH | 10 | 600 | 1.5
N | 2 | Non-metal | -3 | 146 | 71 | 14 | 0.808 | -210 | -196 | 0.72 | 5.58 | 0.02598 | 1402 | 2856 | 3.04 | 0.004 | 500 | 5 | none | 0 | 1.29 | MeOH | 25.8 | 600 | 5
Nb | 5 | Transition Metal | 5 | 64 | 147 | 93 | 8.57 | 2468 | 4860 | 30 | 689.9 | 53.7 | 664 | 1382 | 1.6 | 0.03 | 500 | 2 | Pd | 0.55 | 0.5 | MeOH | 30 | 550 | 6
La | 6 | Rare Earth | 3 | 103 | 180 | 138.9 | 6.16 | 920 | 3464 | 6.2 | 402.1 | 13.5 | 538 | 1067 | 1.1 | 0.0303 | 800 | 0 | Pt | 1.5 | 3.85 | EA | 3.85 | 365 | 8
Co | 4 | Transition Metal | 2 | 75 | 111 | 59 | 8.9 | 1494 | 2927 | 16.2 | 377 | 100 | 758 | 1646 | 1.88 | 0.0027 | 400 | 5 | none | 0 | 2 | none | 0 | 500 | 8.5
La | 6 | Rare Earth | 3 | 103 | 180 | 138.9 | 6.16 | 920 | 3464 | 6.2 | 402.1 | 13.5 | 538 | 1067 | 1.1 | 0.024 | 700 | 0 | Pt | 1.5 | 3.85 | EA | 3.85 | 365 | 10.5
La | 6 | Rare Earth | 3 | 103 | 180 | 138.9 | 6.16 | 920 | 3464 | 6.2 | 402.1 | 13.5 | 538 | 1067 | 1.1 | 0.0303 | 700 | 0 | Pt | 1.5 | 3.85 | EA | 3.85 | 365 | 10.5
La | 6 | Rare Earth | 3 | 103 | 180 | 138.9 | 6.16 | 920 | 3464 | 6.2 | 402.1 | 13.5 | 538 | 1067 | 1.1 | 0.0178 | 800 | 0 | Pt | 1.5 | 3.85 | EA | 3.85 | 365 | 11
La | 6 | Rare Earth | 3 | 103 | 180 | 138.9 | 6.16 | 920 | 3464 | 6.2 | 402.1 | 13.5 | 538 | 1067 | 1.1 | 0.024 | 800 | 0 | Pt | 1.5 | 3.85 | EA | 3.85 | 365 | 11
N | 2 | Non-metal | -3 | 146 | 71 | 14 | 0.808 | -210 | -196 | 0.72 | 5.58 | 0.02598 | 1402 | 2856 | 3.04 | 0.006 | 500 | 5 | none | 0 | 1.29 | MeOH | 25.8 | 600 | 11.5
N | 2 | Non-metal | -3 | 146 | 71 | 14 | 0.808 | -210 | -196 | 0.72 | 5.58 | 0.02598 | 1402 | 2856 | 3.04 | 0.06 | 500 | 4 | none | 0 | 2 | MeOH | 20 | 585 | 12.2
La | 6 | Rare Earth | 3 | 103 | 180 | 138.9 | 6.16 | 920 | 3464 | 6.2 | 402.1 | 13.5 | 538 | 1067 | 1.1 | 0.0058 | 700 | 0 | Pt | 1.5 | 3.85 | EA | 3.85 | 365 | 12.5
La | 6 | Rare Earth | 3 | 103 | 180 | 138.9 | 6.16 | 920 | 3464 | 6.2 | 402.1 | 13.5 | 538 | 1067 | 1.1 | 0.0088 | 700 | 0 | Pt | 1.5 | 3.85 | EA | 3.85 | 365 | 12.5
In | 5 | Other Metals | 3 | 80 | 142 | 114.8 | 7.31 | 156.6 | 2072 | 3.28 | 231.8 | 81.6 | 558 | 1821 | 1.78 | 0.0085 | 500 | 4 | none | 0 | 2 | MeOH | 20 | 585 | 13
N | 2 | Non-metal | -3 | 146 | 71 | 14 | 0.808 | -210 | -196 | 0.72 | 5.58 | 0.02598 | 1402 | 2856 | 3.04 | 0 | 400 | 1 | Au | 1 | 1 | MeOH | 30 | 254 | 13.8
La | 6 | Rare Earth | 3 | 103 | 180 | 138.9 | 6.16 | 920 | 3464 | 6.2 | 402.1 | 13.5 | 538 | 1067 | 1.1 | 0.0058 | 800 | 0 | Pt | 1.5 | 3.85 | EA | 3.85 | 365 | 16
La | 6 | Rare Earth | 3 | 103 | 180 | 138.9 | 6.16 | 920 | 3464 | 6.2 | 402.1 | 13.5 | 538 | 1067 | 1.1 | 0.0178 | 700 | 0 | Pt | 1.5 | 3.85 | EA | 3.85 | 365 | 16
Ce | 6 | Rare Earth | 3 | 102 | 163 | 140.1 | 6.77 | 795 | 3440 | 5.46 | 398 | 11.4 | 528 | 1047 | 1.12 | 0.006 | 400 | 0 | none | 0 | 1.35 | MeOH | 5.4 | 585 | 17
N | 2 | Non-metal | -3 | 146 | 71 | 14 | 0.808 | -210 | -196 | 0.72 | 5.58 | 0.02598 | 1402 | 2856 | 3.04 | 0 | 800 | 3 | Au | 0 | 10 | MeOH | 10 | 500 | 19
pure | 0 | none | 0 | 0 | 0 | 0 | 0 | 0 | 0 | 0 | 0 | 0 | 0 | 0 | 0 | 2 | 500 | 3 | Rh | 1 | 1 | MeOH | 8 | 600 | 20
Ag | 5 | Transition Metal | 1 | 115 | 128 | 107.9 | 10.49 | 961.78 | 2164 | 11.95 | 258 | 429 | 731 | 2073 | 1.93 | 0 | 450 | 3 | none | 0 | 0.3 | MeOH | 10 | 500 | 26
Nb | 5 | Transition Metal | 5 | 64 | 147 | 93 | 8.57 | 2468 | 4860 | 30 | 689.9 | 53.7 | 664 | 1382 | 1.6 | 0.03 | 500 | 2 | Pd | 1 | 0.5 | MeOH | 30 | 340 | 27
pure | 0 | none | 0 | 0 | 0 | 0 | 0 | 0 | 0 | 0 | 0 | 0 | 0 | 0 | 0 | 0 | 200 | 2 | Au | 2 | 0.75 | EA | 5 | 585 | 27.05882
P | 3 | Non-metal | 5 | 38 | 111 | 31 | 2.34 | 597 | 280 | 0 | 0.66 | 0.235 | 1012 | 1903 | 2.19 | 0.335 | 700 | 4 | Pt | 3 | 0.2 | none | 0 | 626 | 28
La | 6 | Rare Earth | 3 | 103 | 180 | 138.9 | 6.16 | 920 | 3464 | 6.2 | 402.1 | 13.5 | 538 | 1067 | 1.1 | 0.0088 | 800 | 0 | Pt | 1.5 | 3.85 | EA | 3.85 | 365 | 32
N | 2 | Non-metal | -3 | 146 | 71 | 14 | 0.808 | -210 | -196 | 0.72 | 5.58 | 0.02598 | 1402 | 2856 | 3.04 | 0 | 700 | 3 | Au | 0 | 10 | MeOH | 10 | 500 | 33
N | 2 | Non-metal | -3 | 146 | 71 | 14 | 0.808 | -210 | -196 | 0.72 | 5.58 | 0.02598 | 1402 | 2856 | 3.04 | 0 | 400 | 0 | none | 0 | 1.35 | MeOH | 5.4 | 585 | 36
N | 2 | Non-metal | -3 | 146 | 71 | 14 | 0.808 | -210 | -196 | 0.72 | 5.58 | 0.02598 | 1402 | 2856 | 3.04 | 0 | 500 | 3 | Au | 0 | 10 | MeOH | 10 | 500 | 38
N | 2 | Non-metal | -3 | 146 | 71 | 14 | 0.808 | -210 | -196 | 0.72 | 5.58 | 0.02598 | 1402 | 2856 | 3.04 | 0 | 500 | 2 | Pt | 0.2 | 2 | MeOH | 25 | 500 | 39
P | 3 | Non-metal | 5 | 38 | 111 | 31 | 2.34 | 597 | 280 | 0 | 0.66 | 0.235 | 1012 | 1903 | 2.19 | 0.124 | 700 | 4 | Pt | 3 | 0.2 | none | 0 | 500 | 43.33333
N | 2 | Non-metal | -3 | 146 | 71 | 14 | 0.808 | -210 | -196 | 0.72 | 5.58 | 0.02598 | 1402 | 2856 | 3.04 | 0.012 | 500 | 5 | none | 0 | 1.29 | MeOH | 25.8 | 600 | 44.5
Ag | 5 | Transition Metal | 1 | 115 | 128 | 107.9 | 10.49 | 961.78 | 2164 | 11.95 | 258 | 429 | 731 | 2073 | 1.93 | 0.01 | 0 | 0 | none | 0 | 0.05 | none | 0 | 254 | 51
N | 2 | Non-metal | -3 | 146 | 71 | 14 | 0.808 | -210 | -196 | 0.72 | 5.58 | 0.02598 | 1402 | 2856 | 3.04 | 0 | 400 | 3 | Au | 0 | 10 | MeOH | 10 | 500 | 52
N | 2 | Non-metal | -3 | 146 | 71 | 14 | 0.808 | -210 | -196 | 0.72 | 5.58 | 0.02598 | 1402 | 2856 | 3.04 | 0.06 | 500 | 4 | Pd | 2 | 2 | MeOH | 20 | 585 | 56.6
P | 3 | Non-metal | 5 | 38 | 111 | 31 | 2.34 | 597 | 280 | 0 | 0.66 | 0.235 | 1012 | 1903 | 2.19 | 0.335 | 700 | 4 | Pt | 3 | 0.2 | none | 0 | 585 | 63.33333
In | 5 | Other Metals | 3 | 80 | 142 | 114.8 | 7.31 | 156.6 | 2072 | 3.28 | 231.8 | 81.6 | 558 | 1821 | 1.78 | 0.0085 | 500 | 4 | Pd | 2 | 2 | MeOH | 20 | 585 | 63.4
Nb | 5 | Transition Metal | 5 | 64 | 147 | 93 | 8.57 | 2468 | 4860 | 30 | 689.9 | 53.7 | 664 | 1382 | 1.6 | 0.03 | 500 | 2 | Pt | 1 | 0.5 | MeOH | 30 | 550 | 70
La | 6 | Rare Earth | 3 | 103 | 180 | 138.9 | 6.16 | 920 | 3464 | 6.2 | 402.1 | 13.5 | 538 | 1067 | 1.1 | 0.0117 | 800 | 0 | Pt | 1.5 | 3.85 | EA | 3.85 | 365 | 72.5
N | 2 | Non-metal | -3 | 146 | 71 | 14 | 0.808 | -210 | -196 | 0.72 | 5.58 | 0.02598 | 1402 | 2856 | 3.04 | 0.01 | 500 | 5 | none | 0 | 1.29 | MeOH | 25.8 | 600 | 74.5
N | 2 | Non-metal | -3 | 146 | 71 | 14 | 0.808 | -210 | -196 | 0.72 | 5.58 | 0.02598 | 1402 | 2856 | 3.04 | 0 | 300 | 3 | Au | 0 | 10 | MeOH | 10 | 500 | 78
Ag | 5 | Transition Metal | 1 | 115 | 128 | 107.9 | 10.49 | 961.78 | 2164 | 11.95 | 258 | 429 | 731 | 2073 | 1.93 | 0.01 | 0 | 0 | none | 0 | 0.015 | none | 0 | 254 | 78
pure | 0 | none | 0 | 0 | 0 | 0 | 0 | 0 | 0 | 0 | 0 | 0 | 0 | 0 | 0 | 0 | 200 | 2 | Au | 2 | 0.75 | Na2SO3 | 0 | 500 | 78.43137
P | 3 | Non-metal | 5 | 38 | 111 | 31 | 2.34 | 597 | 280 | 0 | 0.66 | 0.235 | 1012 | 1903 | 2.19 | 0.232 | 700 | 4 | Pt | 3 | 0.2 | none | 0 | 500 | 83.33333
N | 2 | Non-metal | -3 | 146 | 71 | 14 | 0.808 | -210 | -196 | 0.72 | 5.58 | 0.02598 | 1402 | 2856 | 3.04 | 0 | 800 | 0 | Pt | 0 | 10 | MeOH | 10 | 500 | 87.3
pure | 0 | none | 0 | 0 | 0 | 0 | 0 | 0 | 0 | 0 | 0 | 0 | 0 | 0 | 0 | 0 | 200 | 5 | Au | 0.2 | 1.67 | MeOH | 20 | 500 | 88
P | 3 | Non-metal | 5 | 38 | 111 | 31 | 2.34 | 597 | 280 | 0 | 0.66 | 0.235 | 1012 | 1903 | 2.19 | 0.52 | 700 | 4 | Pt | 3 | 0.2 | none | 0 | 500 | 96.66667
P | 3 | Non-metal | 5 | 38 | 111 | 31 | 2.34 | 597 | 280 | 0 | 0.66 | 0.235 | 1012 | 1903 | 2.19 | 0.431 | 400 | 4 | Pt | 3 | 0.2 | none | 0 | 626 | 96.66667
La | 6 | Rare Earth | 3 | 103 | 180 | 138.9 | 6.16 | 920 | 3464 | 6.2 | 402.1 | 13.5 | 538 | 1067 | 1.1 | 0.0148 | 800 | 0 | Pt | 1.5 | 3.85 | EA | 3.85 | 365 | 98.5
pure | 0 | none | 0 | 0 | 0 | 0 | 0 | 0 | 0 | 0 | 0 | 0 | 0 | 0 | 0 | 0 | 600 | 0.5 | Ru | 1 | 0.5 | MeOH | 30 | 550 | 100
Co | 4 | Transition Metal | 2 | 75 | 111 | 59 | 8.9 | 1494 | 2927 | 16.2 | 377 | 100 | 758 | 1646 | 1.88 | 0.0678 | 400 | 5 | none | 0 | 2 | none | 0 | 500 | 100
P | 3 | Non-metal | 5 | 38 | 111 | 31 | 2.34 | 597 | 280 | 0 | 0.66 | 0.235 | 1012 | 1903 | 2.19 | 0.232 | 400 | 4 | Pt | 3 | 0.2 | none | 0 | 500 | 106.6667
Cu | 4 | Transition Metal | 2 | 73 | 112 | 63.6 | 8.96 | 1084.6 | 2561.5 | 13.26 | 300.4 | 401 | 745 | 1958 | 1.9 | 0.00625 | 450 | 3 | none | 0 | 0.3 | MeOH | 10 | 500 | 110
Co | 4 | Transition Metal | 2 | 75 | 111 | 59 | 8.9 | 1494 | 2927 | 16.2 | 377 | 100 | 758 | 1646 | 1.88 | 0.0068 | 400 | 5 | none | 0 | 2 | none | 0 | 500 | 120
P | 3 | Non-metal | 5 | 38 | 111 | 31 | 2.34 | 597 | 280 | 0 | 0.66 | 0.235 | 1012 | 1903 | 2.19 | 0.431 | 700 | 4 | Pt | 3 | 0.2 | none | 0 | 500 | 123.3333
N | 2 | Non-metal | -3 | 146 | 71 | 14 | 0.808 | -210 | -196 | 0.72 | 5.58 | 0.02598 | 1402 | 2856 | 3.04 | 0 | 400 | 2 | Pt | 0.2 | 2 | MeOH | 25 | 500 | 125
P | 3 | Non-metal | 5 | 38 | 111 | 31 | 2.34 | 597 | 280 | 0 | 0.66 | 0.235 | 1012 | 1903 | 2.19 | 0.335 | 700 | 4 | Pt | 3 | 0.2 | none | 0 | 522 | 126.6667
Nb | 5 | Transition Metal | 5 | 64 | 147 | 93 | 8.57 | 2468 | 4860 | 30 | 689.9 | 53.7 | 664 | 1382 | 1.6 | 0.002 | 400 | 1 | none | 0 | 1 | EA | 25 | 500 | 145
Ni | 4 | Transition Metal | 2 | 69 | 110 | 58.7 | 8.91 | 1453 | 2884 | 17.48 | 377.5 | 90.7 | 737 | 1753 | 1.91 | 0.045 | 500 | 0.5 | none | 0 | 0.67 | none | 0 | 590 | 146.3
pure | 0 | none | 0 | 0 | 0 | 0 | 0 | 0 | 0 | 0 | 0 | 0 | 0 | 0 | 0 | 0 | 300 | 0 | Pt | 0 | 10 | MeOH | 10 | 500 | 154.6
P | 3 | Non-metal | 5 | 38 | 111 | 31 | 2.34 | 597 | 280 | 0 | 0.66 | 0.235 | 1012 | 1903 | 2.19 | 0.431 | 400 | 4 | Pt | 3 | 0.2 | none | 0 | 585 | 156.6667
Nb | 5 | Transition Metal | 5 | 64 | 147 | 93 | 8.57 | 2468 | 4860 | 30 | 689.9 | 53.7 | 664 | 1382 | 1.6 | 0.004 | 400 | 1 | none | 0 | 1 | EA | 25 | 500 | 163
Co | 4 | Transition Metal | 2 | 75 | 111 | 59 | 8.9 | 1494 | 2927 | 16.2 | 377 | 100 | 758 | 1646 | 1.88 | 0.0407 | 400 | 5 | none | 0 | 2 | none | 0 | 500 | 170
pure | 0 | none | 0 | 0 | 0 | 0 | 0 | 0 | 0 | 0 | 0 | 0 | 0 | 0 | 0 | 0 | 200 | 5 | Pd | 0.2 | 1.67 | MeOH | 20 | 500 | 170.1
pure | 0 | none | 0 | 0 | 0 | 0 | 0 | 0 | 0 | 0 | 0 | 0 | 0 | 0 | 0 | 0 | 500 | 0.5 | Ag | 6 | 0.67 | EA | 10 | 254 | 173.51
Ag | 5 | Transition Metal | 1 | 115 | 128 | 107.9 | 10.49 | 961.78 | 2164 | 11.95 | 258 | 429 | 731 | 2073 | 1.93 | 0.04 | 0 | 0 | none | 0 | 1 | MeOH | 2 | 585 | 175
Co | 4 | Transition Metal | 2 | 75 | 111 | 59 | 8.9 | 1494 | 2927 | 16.2 | 377 | 100 | 758 | 1646 | 1.88 | 0.0136 | 400 | 5 | none | 0 | 2 | none | 0 | 500 | 175
P | 3 | Non-metal | 5 | 38 | 111 | 31 | 2.34 | 597 | 280 | 0 | 0.66 | 0.235 | 1012 | 1903 | 2.19 | 0.335 | 700 | 4 | Pt | 3 | 0.2 | none | 0 | 500 | 176.6667
Fe | 4 | Transition Metal | 3 | 65 | 116 | 55.9 | 7.86 | 1535 | 2861 | 13.81 | 340 | 80.2 | 759 | 1561 | 1.83 | 0.04 | 500 | 0.5 | none | 0 | 0.67 | none | 0 | 590 | 178
P | 3 | Non-metal | 5 | 38 | 111 | 31 | 2.34 | 597 | 280 | 0 | 0.66 | 0.235 | 1012 | 1903 | 2.19 | 0.431 | 400 | 4 | Pt | 3 | 0.2 | none | 0 | 522 | 180
Fe | 4 | Transition Metal | 3 | 65 | 116 | 55.9 | 7.86 | 1535 | 2861 | 13.81 | 340 | 80.2 | 759 | 1561 | 1.83 | 0.04 | 500 | 0.5 | none | 0 | 0.67 | none | 0 | 254 | 182.3
P | 3 | Non-metal | 5 | 38 | 111 | 31 | 2.34 | 597 | 280 | 0 | 0.66 | 0.235 | 1012 | 1903 | 2.19 | 0.335 | 700 | 4 | Pt | 3 | 0.2 | none | 0 | 456 | 183.3333
P | 3 | Non-metal | 5 | 38 | 111 | 31 | 2.34 | 597 | 280 | 0 | 0.66 | 0.235 | 1012 | 1903 | 2.19 | 0.335 | 400 | 4 | Pt | 3 | 0.2 | none | 0 | 500 | 186.6667
Ag | 5 | Transition Metal | 1 | 115 | 128 | 107.9 | 10.49 | 961.78 | 2164 | 11.95 | 258 | 429 | 731 | 2073 | 1.93 | 0.01 | 0 | 0 | none | 0 | 0.025 | none | 0 | 254 | 188
Bi | 6 | Other Metals | 3 | 103 | 151 | 209 | 9.78 | 271.5 | 1564 | 11.3 | 151 | 7.87 | 703 | 1610 | 1.9 | 0.05 | 130 | 48 | none | 0 | 8 | Gly | 5 | 500 | 190
P | 3 | Non-metal | 5 | 38 | 111 | 31 | 2.34 | 597 | 280 | 0 | 0.66 | 0.235 | 1012 | 1903 | 2.19 | 0.6 | 400 | 4 | Pt | 3 | 0.2 | none | 0 | 500 | 196.6667
pure | 0 | none | 0 | 0 | 0 | 0 | 0 | 0 | 0 | 0 | 0 | 0 | 0 | 0 | 0 | 0 | 600 | 0.5 | Ru | 5 | 0.5 | MeOH | 30 | 550 | 200
Cu | 4 | Transition Metal | 2 | 73 | 112 | 63.6 | 8.96 | 1084.6 | 2561.5 | 13.26 | 300.4 | 401 | 745 | 1958 | 1.9 | 0.005 | 650 | 12 | none | 0 | 0.025 | EA | 50 | 325 | 200
Fe | 4 | Transition Metal | 3 | 65 | 116 | 55.9 | 7.86 | 1535 | 2861 | 13.81 | 340 | 80.2 | 759 | 1561 | 1.83 | 0.04 | 500 | 0.5 | none | 0 | 0.67 | EA | 10 | 590 | 205.24
N | 2 | Non-metal | -3 | 146 | 71 | 14 | 0.808 | -210 | -196 | 0.72 | 5.58 | 0.02598 | 1402 | 2856 | 3.04 | 0 | 300 | 0 | Pt | 0 | 10 | MeOH | 10 | 500 | 205.8
Nd | 6 | Rare Earth | 3 | 98.3 | 174 | 144.2 | 7.01 | 1024 | 3074 | 7.14 | 289 | 16.5 | 530 | 1035 | 1.14 | 0.008333333 | 450 | 4 | none | 0 | 1 | MeOH | 48.5 | 254 | 208.5
pure | 0 | none | 0 | 0 | 0 | 0 | 0 | 0 | 0 | 0 | 0 | 0 | 0 | 0 | 0 | 0 | 200 | 5 | Pt | 0.2 | 1.67 | MeOH | 20 | 500 | 210
Bi | 6 | Other Metals | 3 | 103 | 151 | 209 | 9.78 | 271.5 | 1564 | 11.3 | 151 | 7.87 | 703 | 1610 | 1.9 | 0.004 | 130 | 48 | none | 0 | 8 | Gly | 5 | 500 | 210
Ni | 4 | Transition Metal | 2 | 69 | 110 | 58.7 | 8.91 | 1453 | 2884 | 17.48 | 377.5 | 90.7 | 737 | 1753 | 1.91 | 0.045 | 500 | 0.5 | none | 0 | 0.67 | EA | 10 | 590 | 213.75
Co | 4 | Transition Metal | 2 | 75 | 111 | 59 | 8.9 | 1494 | 2927 | 16.2 | 377 | 100 | 758 | 1646 | 1.88 | 0.0271 | 400 | 5 | none | 0 | 2 | none | 0 | 500 | 220
Fe | 4 | Transition Metal | 3 | 65 | 116 | 55.9 | 7.86 | 1535 | 2861 | 13.81 | 340 | 80.2 | 759 | 1561 | 1.83 | 0.04 | 500 | 0.5 | none | 0 | 0.67 | EA | 10 | 254 | 220.59
Ni | 4 | Transition Metal | 2 | 69 | 110 | 58.7 | 8.91 | 1453 | 2884 | 17.48 | 377.5 | 90.7 | 737 | 1753 | 1.91 | 0.045 | 500 | 0.5 | none | 0 | 0.67 | none | 0 | 254 | 221
Nd | 6 | Rare Earth | 3 | 98.3 | 174 | 144.2 | 7.01 | 1024 | 3074 | 7.14 | 289 | 16.5 | 530 | 1035 | 1.14 | 0.002777778 | 450 | 4 | none | 0 | 1 | MeOH | 48.5 | 254 | 237.5
N | 2 | Non-metal | -3 | 146 | 71 | 14 | 0.808 | -210 | -196 | 0.72 | 5.58 | 0.02598 | 1402 | 2856 | 3.04 | 36.47 | 450 | 1 | Pt | 1 | 1 | MeOH | 20 | 585 | 240
N | 2 | Non-metal | -3 | 146 | 71 | 14 | 0.808 | -210 | -196 | 0.72 | 5.58 | 0.02598 | 1402 | 2856 | 3.04 | 36.47 | 450 | 3 | Pt | 1 | 1 | MeOH | 20 | 585 | 240
Fe | 4 | Transition Metal | 3 | 65 | 116 | 55.9 | 7.86 | 1535 | 2861 | 13.81 | 340 | 80.2 | 759 | 1561 | 1.83 | 0.04 | 500 | 0.5 | none | 0 | 0.67 | EA | 10 | 590 | 248.2
Fe | 4 | Transition Metal | 3 | 65 | 116 | 55.9 | 7.86 | 1535 | 2861 | 13.81 | 340 | 80.2 | 759 | 1561 | 1.83 | 0.04 | 500 | 0.5 | none | 0 | 0.67 | EA | 10 | 590 | 248.2
N | 2 | Non-metal | -3 | 146 | 71 | 14 | 0.808 | -210 | -196 | 0.72 | 5.58 | 0.02598 | 1402 | 2856 | 3.04 | 10 | 350 | 0 | Pt | 0 | 5 | Na2SO3 | 0 | 590 | 250
Ag | 5 | Transition Metal | 1 | 115 | 128 | 107.9 | 10.49 | 961.78 | 2164 | 11.95 | 258 | 429 | 731 | 2073 | 1.93 | 0.0015 | 450 | 3 | none | 0 | 0.3 | MeOH | 10 | 500 | 250
Fe | 4 | Transition Metal | 3 | 65 | 116 | 55.9 | 7.86 | 1535 | 2861 | 13.81 | 340 | 80.2 | 759 | 1561 | 1.83 | 0.04 | 500 | 0.5 | none | 0 | 0.67 | EA | 10 | 590 | 253.75
Nd | 6 | Rare Earth | 3 | 98.3 | 174 | 144.2 | 7.01 | 1024 | 3074 | 7.14 | 289 | 16.5 | 530 | 1035 | 1.14 | 0.004444444 | 450 | 4 | none | 0 | 1 | MeOH | 48.5 | 254 | 257.5
Nd | 6 | Rare Earth | 3 | 98.3 | 174 | 144.2 | 7.01 | 1024 | 3074 | 7.14 | 289 | 16.5 | 530 | 1035 | 1.14 | 0.005555556 | 450 | 4 | none | 0 | 1 | MeOH | 48.5 | 254 | 262.5
Bi | 6 | Other Metals | 3 | 103 | 151 | 209 | 9.78 | 271.5 | 1564 | 11.3 | 151 | 7.87 | 703 | 1610 | 1.9 | 0.05 | 600 | 12 | none | 0 | 0.025 | EA | 50 | 331 | 265
pure | 0 | none | 0 | 0 | 0 | 0 | 0 | 0 | 0 | 0 | 0 | 0 | 0 | 0 | 0 | 0 | 500 | 0.5 | Ag | 6 | 0.67 | EA | 10 | 590 | 269.65
Sn | 5 | Other Metals | 4 | 69 | 140 | 118.7 | 7.26 | 231.93 | 2602 | 7.03 | 296.1 | 66.6 | 709 | 1412 | 1.96 | 0.102 | 180 | 12 | none | 0 | 0.25 | TEA | 10 | 500 | 271.2
Bi | 6 | Other Metals | 3 | 103 | 151 | 209 | 9.78 | 271.5 | 1564 | 11.3 | 151 | 7.87 | 703 | 1610 | 1.9 | 0.007 | 130 | 48 | none | 0 | 8 | Gly | 5 | 500 | 275
Bi | 6 | Other Metals | 3 | 103 | 151 | 209 | 9.78 | 271.5 | 1564 | 11.3 | 151 | 7.87 | 703 | 1610 | 1.9 | 0.1 | 600 | 12 | none | 0 | 0.025 | EA | 50 | 256 | 280
P | 3 | Non-metal | 5 | 38 | 111 | 31 | 2.34 | 597 | 280 | 0 | 0.66 | 0.235 | 1012 | 1903 | 2.19 | 0.335 | 700 | 4 | Pt | 3 | 0.2 | none | 0 | 400 | 280
Cu | 4 | Transition Metal | 2 | 73 | 112 | 63.6 | 8.96 | 1084.6 | 2561.5 | 13.26 | 300.4 | 401 | 745 | 1958 | 1.9 | 0.005 | 650 | 12 | none | 0 | 0.025 | EA | 50 | 300 | 280
Nb | 5 | Transition Metal | 5 | 64 | 147 | 93 | 8.57 | 2468 | 4860 | 30 | 689.9 | 53.7 | 664 | 1382 | 1.6 | 0.006 | 400 | 1 | none | 0 | 1 | EA | 25 | 290 | 280
Sr | 5 | Alkaline Earth | 2 | 118 | 185 | 87.6 | 2.64 | 757 | 1366 | 7.43 | 136.9 | 35.3 | 549 | 1064 | 0.95 | 0 | 450 | 6 | Pt | 1 | 0.417 | MeOH | 25 | 590 | 289
Bi | 6 | Other Metals | 3 | 103 | 151 | 209 | 9.78 | 271.5 | 1564 | 11.3 | 151 | 7.87 | 703 | 1610 | 1.9 | 0.05 | 600 | 12 | none | 0 | 0.025 | EA | 50 | 256 | 290
P | 3 | Non-metal | 5 | 38 | 111 | 31 | 2.34 | 597 | 280 | 0 | 0.66 | 0.235 | 1012 | 1903 | 2.19 | 0.52 | 400 | 4 | Pt | 3 | 0.2 | none | 0 | 500 | 293.3333
N | 2 | Non-metal | -3 | 146 | 71 | 14 | 0.808 | -210 | -196 | 0.72 | 5.58 | 0.02598 | 1402 | 2856 | 3.04 | 0.255 | 600 | 12 | none | 0 | 0.1 | EA | 50 | 338 | 300
N | 2 | Non-metal | -3 | 146 | 71 | 14 | 0.808 | -210 | -196 | 0.72 | 5.58 | 0.02598 | 1402 | 2856 | 3.04 | 0.255 | 600 | 12 | none | 0 | 0.1 | EA | 50 | 256 | 300
Ag | 5 | Transition Metal | 1 | 115 | 128 | 107.9 | 10.49 | 961.78 | 2164 | 11.95 | 258 | 429 | 731 | 2073 | 1.93 | 0.0148 | 450 | 3 | none | 0 | 0.3 | MeOH | 10 | 500 | 300
Co | 4 | Transition Metal | 2 | 75 | 111 | 59 | 8.9 | 1494 | 2927 | 16.2 | 377 | 100 | 758 | 1646 | 1.88 | 0 | 400 | 5 | none | 0 | 2 | Gly | 5 | 500 | 300
Nb | 5 | Transition Metal | 5 | 64 | 147 | 93 | 8.57 | 2468 | 4860 | 30 | 689.9 | 53.7 | 664 | 1382 | 1.6 | 0.05 | 500 | 2 | Pt | 1.5 | 0.5 | MeOH | 30 | 340 | 300
Pt | 6 | Transition Metal | 4 | 62.5 | 123 | 195.1 | 21.09 | 1769 | 3824 | 22.17 | 469 | 71.6 | 870 | 1791 | 2.2 | 0.0062 | 550 | 3 | none | 0 | 2 | MeOH | 10 | 600 | 300
Nd | 6 | Rare Earth | 3 | 98.3 | 174 | 144.2 | 7.01 | 1024 | 3074 | 7.14 | 289 | 16.5 | 530 | 1035 | 1.14 | 0.001111111 | 450 | 4 | none | 0 | 1 | MeOH | 48.5 | 254 | 307.5
Sn | 5 | Other Metals | 4 | 69 | 140 | 118.7 | 7.26 | 231.93 | 2602 | 7.03 | 296.1 | 66.6 | 709 | 1412 | 1.96 | 0.051 | 180 | 12 | none | 0 | 0.25 | TEA | 10 | 500 | 318.2
Nb | 5 | Transition Metal | 5 | 64 | 147 | 93 | 8.57 | 2468 | 4860 | 30 | 689.9 | 53.7 | 664 | 1382 | 1.6 | 0.008 | 400 | 1 | none | 0 | 1 | EA | 25 | 500 | 333
Fe | 4 | Transition Metal | 3 | 65 | 116 | 55.9 | 7.86 | 1535 | 2861 | 13.81 | 340 | 80.2 | 759 | 1561 | 1.83 | 0.04 | 500 | 0.5 | Ag | 6 | 0.67 | EA | 10 | 590 | 336.27
Fe | 4 | Transition Metal | 3 | 65 | 116 | 55.9 | 7.86 | 1535 | 2861 | 13.81 | 340 | 80.2 | 759 | 1561 | 1.83 | 0.05 | 500 | 0.5 | Ag | 5.4 | 0.67 | EA | 10 | 254 | 349.83
Bi | 6 | Other Metals | 3 | 103 | 151 | 209 | 9.78 | 271.5 | 1564 | 11.3 | 151 | 7.87 | 703 | 1610 | 1.9 | 0.01 | 130 | 48 | none | 0 | 8 | Gly | 5 | 500 | 350
pure | 0 | none | 0 | 0 | 0 | 0 | 0 | 0 | 0 | 0 | 0 | 0 | 0 | 0 | 0 | 0 | 200 | 2 | none | 0 | 0.75 | EA | 5 | 500 | 352.9412
P | 3 | Non-metal | 5 | 38 | 111 | 31 | 2.34 | 597 | 280 | 0 | 0.66 | 0.235 | 1012 | 1903 | 2.19 | 0.431 | 400 | 4 | Pt | 3 | 0.2 | none | 0 | 456 | 353.3333
N | 2 | Non-metal | -3 | 146 | 71 | 14 | 0.808 | -210 | -196 | 0.72 | 5.58 | 0.02598 | 1402 | 2856 | 3.04 | 0.06 | 450 | 2 | none | 0 | 0.67 | MeOH | 10 | 500 | 370
Nb | 5 | Transition Metal | 5 | 64 | 147 | 93 | 8.57 | 2468 | 4860 | 30 | 689.9 | 53.7 | 664 | 1382 | 1.6 | 0.006 | 400 | 1 | none | 0 | 1 | EA | 25 | 600 | 377
N | 2 | Non-metal | -3 | 146 | 71 | 14 | 0.808 | -210 | -196 | 0.72 | 5.58 | 0.02598 | 1402 | 2856 | 3.04 | 0.04 | 450 | 2 | none | 0 | 0.67 | MeOH | 10 | 500 | 380
N | 2 | Non-metal | -3 | 146 | 71 | 14 | 0.808 | -210 | -196 | 0.72 | 5.58 | 0.02598 | 1402 | 2856 | 3.04 | 36.47 | 400 | 1 | Pt | 1 | 1 | MeOH | 20 | 585 | 380
P | 3 | Non-metal | 5 | 38 | 111 | 31 | 2.34 | 597 | 280 | 0 | 0.66 | 0.235 | 1012 | 1903 | 2.19 | 0.431 | 400 | 4 | Pt | 3 | 0.2 | none | 0 | 500 | 380
Nb | 5 | Transition Metal | 5 | 64 | 147 | 93 | 8.57 | 2468 | 4860 | 30 | 689.9 | 53.7 | 664 | 1382 | 1.6 | 0.006 | 400 | 1 | none | 0 | 1 | EA | 25 | 500 | 382
Bi | 6 | Other Metals | 3 | 103 | 151 | 209 | 9.78 | 271.5 | 1564 | 11.3 | 151 | 7.87 | 703 | 1610 | 1.9 | 0.0025 | 600 | 12 | none | 0 | 0.025 | EA | 50 | 331 | 385
pure | 0 | none | 0 | 0 | 0 | 0 | 0 | 0 | 0 | 0 | 0 | 0 | 0 | 0 | 0 | 0 | 600 | 5 | Au | 0.2 | 1.67 | MeOH | 20 | 500 | 398.5
Fe | 4 | Transition Metal | 3 | 65 | 116 | 55.9 | 7.86 | 1535 | 2861 | 13.81 | 340 | 80.2 | 759 | 1561 | 1.83 | 0.045 | 500 | 0.5 | Ag | 6 | 0.67 | EA | 10 | 254 | 399.96
Sn | 5 | Other Metals | 4 | 69 | 140 | 118.7 | 7.26 | 231.93 | 2602 | 7.03 | 296.1 | 66.6 | 709 | 1412 | 1.96 | 0.034 | 180 | 12 | none | 0 | 0.25 | TEA | 10 | 500 | 401.6
Ag | 5 | Transition Metal | 1 | 115 | 128 | 107.9 | 10.49 | 961.78 | 2164 | 11.95 | 258 | 429 | 731 | 2073 | 1.93 | 0.0074 | 450 | 3 | none | 0 | 0.3 | MeOH | 10 | 500 | 415
N | 2 | Non-metal | -3 | 146 | 71 | 14 | 0.808 | -210 | -196 | 0.72 | 5.58 | 0.02598 | 1402 | 2856 | 3.04 | 0 | 300 | 2 | Pt | 0.2 | 2 | MeOH | 25 | 500 | 416
N | 2 | Non-metal | -3 | 146 | 71 | 14 | 0.808 | -210 | -196 | 0.72 | 5.58 | 0.02598 | 1402 | 2856 | 3.04 | 0 | 400 | 1 | Au | 1 | 1 | MeOH | 30 | 565 | 431.2
N | 2 | Non-metal | -3 | 146 | 71 | 14 | 0.808 | -210 | -196 | 0.72 | 5.58 | 0.02598 | 1402 | 2856 | 3.04 | 0 | 250 | 2 | Pt | 0.2 | 2 | MeOH | 25 | 500 | 450
pure | 0 | none | 0 | 0 | 0 | 0 | 0 | 0 | 0 | 0 | 0 | 0 | 0 | 0 | 0 | 0 | 500 | 2 | Au | 1 | 1 | MeOH | 25 | 470 | 468
Ag | 5 | Transition Metal | 1 | 115 | 128 | 107.9 | 10.49 | 961.78 | 2164 | 11.95 | 258 | 429 | 731 | 2073 | 1.93 | 0.01 | 0 | 0 | none | 0 | 0.02 | none | 0 | 254 | 470
La | 6 | Rare Earth | 3 | 103 | 180 | 138.9 | 6.16 | 920 | 3464 | 6.2 | 402.1 | 13.5 | 538 | 1067 | 1.1 | 0.0303 | 600 | 0 | Pt | 1.5 | 3.85 | EA | 3.85 | 365 | 476
Fe | 4 | Transition Metal | 3 | 65 | 116 | 55.9 | 7.86 | 1535 | 2861 | 13.81 | 340 | 80.2 | 759 | 1561 | 1.83 | 0.05 | 500 | 0.5 | Ag | 5.4 | 0.67 | EA | 10 | 590 | 476.06
N | 2 | Non-metal | -3 | 146 | 71 | 14 | 0.808 | -210 | -196 | 0.72 | 5.58 | 0.02598 | 1402 | 2856 | 3.04 | 0 | 150 | 2 | Pt | 0.2 | 2 | MeOH | 25 | 500 | 490
N | 2 | Non-metal | -3 | 146 | 71 | 14 | 0.808 | -210 | -196 | 0.72 | 5.58 | 0.02598 | 1402 | 2856 | 3.04 | 0.304 | 600 | 15 | none | 0 | 0.1 | EA | 50 | 338 | 500
Nb | 5 | Transition Metal | 5 | 64 | 147 | 93 | 8.57 | 2468 | 4860 | 30 | 689.9 | 53.7 | 664 | 1382 | 1.6 | 0.01 | 500 | 2 | Pt | 1.5 | 0.5 | MeOH | 30 | 340 | 500
Bi | 6 | Other Metals | 3 | 103 | 151 | 209 | 9.78 | 271.5 | 1564 | 11.3 | 151 | 7.87 | 703 | 1610 | 1.9 | 0.01 | 600 | 12 | none | 0 | 0.025 | EA | 50 | 331 | 507
Bi | 6 | Other Metals | 3 | 103 | 151 | 209 | 9.78 | 271.5 | 1564 | 11.3 | 151 | 7.87 | 703 | 1610 | 1.9 | 0.0025 | 600 | 12 | none | 0 | 0.025 | EA | 50 | 256 | 510
Bi | 6 | Other Metals | 3 | 103 | 151 | 209 | 9.78 | 271.5 | 1564 | 11.3 | 151 | 7.87 | 703 | 1610 | 1.9 | 0.005 | 600 | 12 | none | 0 | 0.025 | EA | 50 | 331 | 510
Fe | 4 | Transition Metal | 3 | 65 | 116 | 55.9 | 7.86 | 1535 | 2861 | 13.81 | 340 | 80.2 | 759 | 1561 | 1.83 | 0.04 | 500 | 0.5 | Ag | 6 | 0.67 | EA | 10 | 590 | 512.35
Bi | 6 | Other Metals | 3 | 103 | 151 | 209 | 9.78 | 271.5 | 1564 | 11.3 | 151 | 7.87 | 703 | 1610 | 1.9 | 0.02 | 130 | 48 | none | 0 | 8 | Gly | 5 | 500 | 514
Fe | 4 | Transition Metal | 3 | 65 | 116 | 55.9 | 7.86 | 1535 | 2861 | 13.81 | 340 | 80.2 | 759 | 1561 | 1.83 | 0.045 | 500 | 0.5 | Ag | 6 | 0.67 | EA | 10 | 590 | 515.45
N | 2 | Non-metal | -3 | 146 | 71 | 14 | 0.808 | -210 | -196 | 0.72 | 5.58 | 0.02598 | 1402 | 2856 | 3.04 | 0 | 400 | 1 | Au | 1 | 1 | MeOH | 30 | 254 | 523.4
pure | 0 | none | 0 | 0 | 0 | 0 | 0 | 0 | 0 | 0 | 0 | 0 | 0 | 0 | 0 | 0 | 550 | 4 | Ag | 3 | 0.625 | EA | 0 | 364 | 542
W | 6 | Transition Metal | 6 | 60 | 137 | 183.8 | 19.25 | 3387 | 5900 | 52.31 | 806.7 | 174 | 770 | 1700 | 1.7 | 0.1 | 350 | 3 | none | 0 | 0.5 | EA | 10 | 500 | 560
Bi | 6 | Other Metals | 3 | 103 | 151 | 209 | 9.78 | 271.5 | 1564 | 11.3 | 151 | 7.87 | 703 | 1610 | 1.9 | 0.01 | 600 | 12 | none | 0 | 0.025 | EA | 50 | 256 | 570
N | 2 | Non-metal | -3 | 146 | 71 | 14 | 0.808 | -210 | -196 | 0.72 | 5.58 | 0.02598 | 1402 | 2856 | 3.04 | 0 | 200 | 2 | Pt | 0.2 | 2 | MeOH | 25 | 500 | 570
Ag | 5 | Transition Metal | 1 | 115 | 128 | 107.9 | 10.49 | 961.78 | 2164 | 11.95 | 258 | 429 | 731 | 2073 | 1.93 | 0.0037 | 450 | 3 | none | 0 | 0.2 | MeOH | 10 | 500 | 580
N | 2 | Non-metal | -3 | 146 | 71 | 14 | 0.808 | -210 | -196 | 0.72 | 5.58 | 0.02598 | 1402 | 2856 | 3.04 | 2 | 350 | 0 | Pt | 0 | 5 | Na2SO3 | 0 | 500 | 590
pure | 0 | none | 0 | 0 | 0 | 0 | 0 | 0 | 0 | 0 | 0 | 0 | 0 | 0 | 0 | 0 | 600 | 0.5 | Ru | 2 | 0.5 | MeOH | 30 | 550 | 600
N | 2 | Non-metal | -3 | 146 | 71 | 14 | 0.808 | -210 | -196 | 0.72 | 5.58 | 0.02598 | 1402 | 2856 | 3.04 | 0 | 450 | 4 | none | 0 | 1 | MeOH | 10 | 500 | 601
N | 2 | Non-metal | -3 | 146 | 71 | 14 | 0.808 | -210 | -196 | 0.72 | 5.58 | 0.02598 | 1402 | 2856 | 3.04 | 6 | 350 | 0 | Pt | 0 | 5 | Na2SO3 | 0 | 500 | 610
N | 2 | Non-metal | -3 | 146 | 71 | 14 | 0.808 | -210 | -196 | 0.72 | 5.58 | 0.02598 | 1402 | 2856 | 3.04 | 6 | 350 | 0 | Pt | 0 | 5 | Na2SO3 | 0 | 590 | 610
P | 3 | Non-metal | 5 | 38 | 111 | 31 | 2.34 | 597 | 280 | 0 | 0.66 | 0.235 | 1012 | 1903 | 2.19 | 0.431 | 400 | 4 | Pt | 3 | 0.2 | none | 0 | 400 | 616.6667
La | 6 | Rare Earth | 3 | 103 | 180 | 138.9 | 6.16 | 920 | 3464 | 6.2 | 402.1 | 13.5 | 538 | 1067 | 1.1 | 0 | 800 | 0 | Pt | 1.5 | 3.85 | EA | 3.85 | 365 | 628
N | 2 | Non-metal | -3 | 146 | 71 | 14 | 0.808 | -210 | -196 | 0.72 | 5.58 | 0.02598 | 1402 | 2856 | 3.04 | 6 | 500 | 0 | Pt | 0 | 5 | Na2SO3 | 0 | 590 | 630
pure | 0 | none | 0 | 0 | 0 | 0 | 0 | 0 | 0 | 0 | 0 | 0 | 0 | 0 | 0 | 0 | 0 | 0 | Cu | 0 | 0.5 | MeOH | 30 | 500 | 680
Fe | 4 | Transition Metal | 3 | 65 | 116 | 55.9 | 7.86 | 1535 | 2861 | 13.81 | 340 | 80.2 | 759 | 1561 | 1.83 | 0.001 | 500 | 3 | Pt | 0.5 | 0.3 | MeOH | 8.33 | 550 | 680
Fe | 4 | Transition Metal | 3 | 65 | 116 | 55.9 | 7.86 | 1535 | 2861 | 13.81 | 340 | 80.2 | 759 | 1561 | 1.83 | 0.01 | 500 | 3 | Pt | 0.5 | 0.03 | MeOH | 8.33 | 550 | 682
N | 2 | Non-metal | -3 | 146 | 71 | 14 | 0.808 | -210 | -196 | 0.72 | 5.58 | 0.02598 | 1402 | 2856 | 3.04 | 36.47 | 550 | 3 | Pt | 1 | 1 | MeOH | 20 | 585 | 700
Nb | 5 | Transition Metal | 5 | 64 | 147 | 93 | 8.57 | 2468 | 4860 | 30 | 689.9 | 53.7 | 664 | 1382 | 1.6 | 0.03 | 500 | 2 | Pt | 1.5 | 0.5 | MeOH | 30 | 340 | 700
Nb | 5 | Transition Metal | 5 | 64 | 147 | 93 | 8.57 | 2468 | 4860 | 30 | 689.9 | 53.7 | 664 | 1382 | 1.6 | 0.05 | 500 | 2 | Pt | 0.5 | 0.5 | MeOH | 30 | 340 | 700
Nb | 5 | Transition Metal | 5 | 64 | 147 | 93 | 8.57 | 2468 | 4860 | 30 | 689.9 | 53.7 | 664 | 1382 | 1.6 | 0.03 | 500 | 2 | Pt | 1 | 0.5 | MeOH | 30 | 340 | 700
pure | 0 | none | 0 | 0 | 0 | 0 | 0 | 0 | 0 | 0 | 0 | 0 | 0 | 0 | 0 | 0 | 0 | 0 | Ni | 0.5 | 10 | MeOH | 50 | 290 | 720
pure | 0 | none | 0 | 0 | 0 | 0 | 0 | 0 | 0 | 0 | 0 | 0 | 0 | 0 | 0 | 0 | 500 | 2 | Au | 2 | 1 | MeOH | 25 | 470 | 720
N | 2 | Non-metal | -3 | 146 | 71 | 14 | 0.808 | -210 | -196 | 0.72 | 5.58 | 0.02598 | 1402 | 2856 | 3.04 | 0.02 | 450 | 2 | none | 0 | 0.67 | MeOH | 10 | 500 | 730
N | 2 | Non-metal | -3 | 146 | 71 | 14 | 0.808 | -210 | -196 | 0.72 | 5.58 | 0.02598 | 1402 | 2856 | 3.04 | 3.65 | 500 | 1 | Pt | 1 | 1 | MeOH | 20 | 585 | 730
pure | 0 | none | 0 | 0 | 0 | 0 | 0 | 0 | 0 | 0 | 0 | 0 | 0 | 0 | 0 | 0 | 600 | 0.5 | Ru | 3 | 0.5 | MeOH | 30 | 550 | 750
Zn | 4 | Transition Metal | 2 | 74 | 118 | 65.4 | 7.14 | 419.53 | 907 | 7.32 | 123.6 | 116 | 906 | 1733 | 1.65 | 0.26 | 450 | 2 | none | 0 | 0.8 | MeOH | 20 | 600 | 750
La | 6 | Rare Earth | 3 | 103 | 180 | 138.9 | 6.16 | 920 | 3464 | 6.2 | 402.1 | 13.5 | 538 | 1067 | 1.1 | 0.0148 | 700 | 0 | Pt | 1.5 | 3.85 | EA | 3.85 | 365 | 750.5
N | 2 | Non-metal | -3 | 146 | 71 | 14 | 0.808 | -210 | -196 | 0.72 | 5.58 | 0.02598 | 1402 | 2856 | 3.04 | 5.21 | 500 | 1 | Pt | 1 | 1 | MeOH | 20 | 585 | 760
pure | 0 | none | 0 | 0 | 0 | 0 | 0 | 0 | 0 | 0 | 0 | 0 | 0 | 0 | 0 | 0 | 600 | 5 | Pd | 0.2 | 1.67 | MeOH | 20 | 500 | 761
N | 2 | Non-metal | -3 | 146 | 71 | 14 | 0.808 | -210 | -196 | 0.72 | 5.58 | 0.02598 | 1402 | 2856 | 3.04 | 0.08 | 450 | 2 | none | 0 | 0.67 | MeOH | 10 | 500 | 770
Sn | 5 | Other Metals | 4 | 69 | 140 | 118.7 | 7.26 | 231.93 | 2602 | 7.03 | 296.1 | 66.6 | 709 | 1412 | 1.96 | 0.017 | 180 | 12 | none | 0 | 0.25 | TEA | 10 | 500 | 789.5
Ag | 5 | Transition Metal | 1 | 115 | 128 | 107.9 | 10.49 | 961.78 | 2164 | 11.95 | 258 | 429 | 731 | 2073 | 1.93 | 0.01 | 0 | 0 | none | 0 | 0.02 | MeOH | 20 | 254 | 795
Bi | 6 | Other Metals | 3 | 103 | 151 | 209 | 9.78 | 271.5 | 1564 | 11.3 | 151 | 7.87 | 703 | 1610 | 1.9 | 0.005 | 600 | 12 | none | 0 | 0.025 | EA | 50 | 256 | 800
Pt | 6 | Transition Metal | 4 | 62.5 | 123 | 195.1 | 21.09 | 1769 | 3824 | 22.17 | 469 | 71.6 | 870 | 1791 | 2.2 | 0.0021 | 550 | 3 | none | 0 | 2 | MeOH | 10 | 600 | 800
pure | 0 | none | 0 | 0 | 0 | 0 | 0 | 0 | 0 | 0 | 0 | 0 | 0 | 0 | 0 | 0 | 600 | 5 | Pt | 0.2 | 1.67 | MeOH | 20 | 500 | 809.1
W | 6 | Transition Metal | 6 | 60 | 137 | 183.8 | 19.25 | 3387 | 5900 | 52.31 | 806.7 | 174 | 770 | 1700 | 1.7 | 0.1 | 350 | 3 | none | 0 | 0.5 | EA | 10 | 500 | 820
La | 6 | Rare Earth | 3 | 103 | 180 | 138.9 | 6.16 | 920 | 3464 | 6.2 | 402.1 | 13.5 | 538 | 1067 | 1.1 | 0 | 600 | 0 | Pt | 1.5 | 3.85 | EA | 3.85 | 365 | 827
pure | 0 | none | 0 | 0 | 0 | 0 | 0 | 0 | 0 | 0 | 0 | 0 | 0 | 0 | 0 | 0 | 500 | 2 | Au | 0.5 | 1 | MeOH | 25 | 470 | 828
pure | 0 | none | 0 | 0 | 0 | 0 | 0 | 0 | 0 | 0 | 0 | 0 | 0 | 0 | 0 | 0 | 0 | 0 | Pd | 0.5 | 10 | MeOH | 50 | 290 | 840
pure | 0 | none | 0 | 0 | 0 | 0 | 0 | 0 | 0 | 0 | 0 | 0 | 0 | 0 | 0 | 0 | 300 | 5 | Au | 0.1 | 2 | MeOH | 0.1 | 585 | 840
K | 4 | Alkali Metal | 1 | 138 | 196 | 39 | 0.89 | 63.38 | 759 | 2.32 | 76.9 | 102.5 | 419 | 3051 | 0.82 | 0.01 | 180 | 0 | Pd | 0.8 | 0.5 | MeOH | 10 | 490 | 846
La | 6 | Rare Earth | 3 | 103 | 180 | 138.9 | 6.16 | 920 | 3464 | 6.2 | 402.1 | 13.5 | 538 | 1067 | 1.1 | 0.024 | 600 | 0 | Pt | 1.5 | 3.85 | EA | 3.85 | 365 | 876.5
Be | 2 | Alkaline Earth | 2 | 45 | 102 | 9 | 1.85 | 1287 | 2467 | 7.9 | 297 | 200 | 899 | 1757 | 1.57 | 0.0125 | 400 | 1 | Pt | 0.5 | 0.5 | EA | 1 | 365 | 900
Al | 3 | Other Metals | 3 | 53.5 | 126 | 27 | 2.7 | 660.32 | 2518 | 10.7 | 294 | 237 | 578 | 1817 | 1.61 | 0.002 | 180 | 0 | Pd | 0.8 | 0.5 | MeOH | 10 | 490 | 904
Ag | 5 | Transition Metal | 1 | 115 | 128 | 107.9 | 10.49 | 961.78 | 2164 | 11.95 | 258 | 429 | 731 | 2073 | 1.93 | 0.031 | 400 | 1 | none | 0 | 0.5 | MeOH | 50 | 585 | 910
Mg | 3 | Alkaline Earth | 2 | 72 | 139 | 24.3 | 1.74 | 651 | 1100 | 8.48 | 128 | 156 | 738 | 1451 | 1.31 | 0.002 | 180 | 0 | Pd | 0.8 | 0.5 | MeOH | 10 | 490 | 926
Sr | 5 | Alkaline Earth | 2 | 118 | 185 | 87.6 | 2.64 | 757 | 1366 | 7.43 | 136.9 | 35.3 | 549 | 1064 | 0.95 | 0.009 | 450 | 6 | Pt | 1 | 0.417 | MeOH | 25 | 590 | 933
La | 6 | Rare Earth | 3 | 103 | 180 | 138.9 | 6.16 | 920 | 3464 | 6.2 | 402.1 | 13.5 | 538 | 1067 | 1.1 | 0.0178 | 600 | 0 | Pt | 1.5 | 3.85 | EA | 3.85 | 365 | 953
La | 6 | Rare Earth | 3 | 103 | 180 | 138.9 | 6.16 | 920 | 3464 | 6.2 | 402.1 | 13.5 | 538 | 1067 | 1.1 | 0 | 700 | 0 | Pt | 1.5 | 3.85 | EA | 3.85 | 365 | 968.5
La | 6 | Rare Earth | 3 | 103 | 180 | 138.9 | 6.16 | 920 | 3464 | 6.2 | 402.1 | 13.5 | 538 | 1067 | 1.1 | 0.0117 | 700 | 0 | Pt | 1.5 | 3.85 | EA | 3.85 | 365 | 968.5
Be | 2 | Alkaline Earth | 2 | 45 | 102 | 9 | 1.85 | 1287 | 2467 | 7.9 | 297 | 200 | 899 | 1757 | 1.57 | 0.0125 | 600 | 1 | Pt | 0.5 | 0.5 | EA | 1 | 365 | 972
Ag | 5 | Transition Metal | 1 | 115 | 128 | 107.9 | 10.49 | 961.78 | 2164 | 11.95 | 258 | 429 | 731 | 2073 | 1.93 | 0.01 | 0 | 0 | none | 0 | 0.02 | IPA | 20 | 254 | 983
N | 2 | Non-metal | -3 | 146 | 71 | 14 | 0.808 | -210 | -196 | 0.72 | 5.58 | 0.02598 | 1402 | 2856 | 3.04 | 7.29 | 500 | 1 | Pt | 1 | 1 | MeOH | 20 | 585 | 1000
S | 3 | Non-metal | -2 | 184 | 103 | 32 | 1.92 | 106.8 | 444.72 | 1.73 | 45 | 0.269 | 1000 | 2251 | 2.58 | 0.02 | 450 | 2 | none | 0 | 0.67 | MeOH | 10 | 500 | 1000
Pt | 6 | Transition Metal | 4 | 62.5 | 123 | 195.1 | 21.09 | 1769 | 3824 | 22.17 | 469 | 71.6 | 870 | 1791 | 2.2 | 0.0041 | 550 | 3 | none | 0 | 2 | MeOH | 10 | 600 | 1000
La | 6 | Rare Earth | 3 | 103 | 180 | 138.9 | 6.16 | 920 | 3464 | 6.2 | 402.1 | 13.5 | 538 | 1067 | 1.1 | 0.0058 | 600 | 0 | Pt | 1.5 | 3.85 | EA | 3.85 | 365 | 1000.5
pure | 0 | none | 0 | 0 | 0 | 0 | 0 | 0 | 0 | 0 | 0 | 0 | 0 | 0 | 0 | 0 | 300 | 5 | Pt | 0.3 | 1 | MeOH | 20 | 585 | 1080
K | 4 | Alkali Metal | 1 | 138 | 196 | 39 | 0.89 | 63.38 | 759 | 2.32 | 76.9 | 102.5 | 419 | 3051 | 0.82 | 0.005 | 180 | 0 | Pd | 0.8 | 0.5 | MeOH | 10 | 490 | 1092
Sr | 5 | Alkaline Earth | 2 | 118 | 185 | 87.6 | 2.64 | 757 | 1366 | 7.43 | 136.9 | 35.3 | 549 | 1064 | 0.95 | 0.012 | 450 | 6 | Pt | 1 | 0.417 | MeOH | 25 | 590 | 1092
Cu | 4 | Transition Metal | 2 | 73 | 112 | 63.6 | 8.96 | 1084.6 | 2561.5 | 13.26 | 300.4 | 401 | 745 | 1958 | 1.9 | 0.0375 | 450 | 3 | none | 0 | 0.3 | MeOH | 10 | 500 | 1180
K | 4 | Alkali Metal | 1 | 138 | 196 | 39 | 0.89 | 63.38 | 759 | 2.32 | 76.9 | 102.5 | 419 | 3051 | 0.82 | 0.001 | 180 | 0 | Pd | 0.8 | 0.5 | MeOH | 10 | 490 | 1186
pure | 0 | none | 0 | 0 | 0 | 0 | 0 | 0 | 0 | 0 | 0 | 0 | 0 | 0 | 0 | 0 | 0 | 0 | Pd | 1 | 10 | MeOH | 50 | 290 | 1200
pure | 0 | none | 0 | 0 | 0 | 0 | 0 | 0 | 0 | 0 | 0 | 0 | 0 | 0 | 0 | 0 | 350 | 2 | Au | 1 | 0.325 | TB | 10 | 365 | 1200
Be | 2 | Alkaline Earth | 2 | 45 | 102 | 9 | 1.85 | 1287 | 2467 | 7.9 | 297 | 200 | 899 | 1757 | 1.57 | 0.0425 | 400 | 1 | Pt | 0.5 | 0.5 | EA | 1 | 365 | 1200
N | 2 | Non-metal | -3 | 146 | 71 | 14 | 0.808 | -210 | -196 | 0.72 | 5.58 | 0.02598 | 1402 | 2856 | 3.04 | 0.304 | 600 | 15 | none | 0 | 0.1 | EA | 50 | 256 | 1200
S | 3 | Non-metal | -2 | 184 | 103 | 32 | 1.92 | 106.8 | 444.72 | 1.73 | 45 | 0.269 | 1000 | 2251 | 2.58 | 0.08 | 450 | 2 | none | 0 | 0.67 | MeOH | 10 | 500 | 1200
Nb | 5 | Transition Metal | 5 | 64 | 147 | 93 | 8.57 | 2468 | 4860 | 30 | 689.9 | 53.7 | 664 | 1382 | 1.6 | 0.01 | 450 | 2 | Pt | 0.5 | 0.5 | MeOH | 30 | 550 | 1200
Nb | 5 | Transition Metal | 5 | 64 | 147 | 93 | 8.57 | 2468 | 4860 | 30 | 689.9 | 53.7 | 664 | 1382 | 1.6 | 0.05 | 500 | 2 | Pt | 1 | 0.5 | MeOH | 30 | 340 | 1200
Ag | 5 | Transition Metal | 1 | 115 | 128 | 107.9 | 10.49 | 961.78 | 2164 | 11.95 | 258 | 429 | 731 | 2073 | 1.93 | 0.01 | 0 | 0 | none | 0 | 0.02 | EA | 20 | 254 | 1251
Na | 3 | Alkali Metal | 1 | 102 | 155 | 23 | 0.97 | 97.82 | 881.4 | 2.6 | 97.42 | 141 | 496 | 4562 | 0.93 | 0.002 | 180 | 0 | Pd | 0.8 | 0.5 | MeOH | 10 | 490 | 1290
Mn | 4 | Transition Metal | 2 | 83 | 119 | 55 | 7.21 | 1244 | 2095 | 12.9 | 221 | 7.82 | 717 | 1509 | 1.55 | 0.015 | 500 | 5 | none | 0 | 0.5 | MeOH | 50 | 254 | 1376
Cu | 4 | Transition Metal | 2 | 73 | 112 | 63.6 | 8.96 | 1084.6 | 2561.5 | 13.26 | 300.4 | 401 | 745 | 1958 | 1.9 | 0.0125 | 450 | 3 | none | 0 | 0.3 | MeOH | 10 | 500 | 1400
Ba | 6 | Alkaline Earth | 2 | 136 | 196 | 137.3 | 3.51 | 726.9 | 1845 | 7.12 | 140.3 | 18.4 | 503 | 965 | 0.89 | 5 | 550 | 3 | Pt | 0 | 0.33 | TEA | 10 | 500 | 1436
Bi | 6 | Other Metals | 3 | 103 | 151 | 209 | 9.78 | 271.5 | 1564 | 11.3 | 151 | 7.87 | 703 | 1610 | 1.9 | 0.05 | 130 | 48 | none | 0 | 8 | Gly | 5 | 290 | 1450
Be | 2 | Alkaline Earth | 2 | 45 | 102 | 9 | 1.85 | 1287 | 2467 | 7.9 | 297 | 200 | 899 | 1757 | 1.57 | 0.0325 | 400 | 1 | Pt | 0.5 | 0.5 | EA | 1 | 365 | 1460
pure | 0 | none | 0 | 0 | 0 | 0 | 0 | 0 | 0 | 0 | 0 | 0 | 0 | 0 | 0 | 0 | 0 | 0 | Co | 2 | 1 | MeOH | 50 | 290 | 1490
S | 3 | Non-metal | -2 | 184 | 103 | 32 | 1.92 | 106.8 | 444.72 | 1.73 | 45 | 0.269 | 1000 | 2251 | 2.58 | 0.04 | 450 | 2 | none | 0 | 0.67 | MeOH | 10 | 500 | 1500
Be | 2 | Alkaline Earth | 2 | 45 | 102 | 9 | 1.85 | 1287 | 2467 | 7.9 | 297 | 200 | 899 | 1757 | 1.57 | 0.0125 | 500 | 1 | Pt | 0.5 | 0.5 | EA | 1 | 365 | 1530
Bi | 6 | Other Metals | 3 | 103 | 151 | 209 | 9.78 | 271.5 | 1564 | 11.3 | 151 | 7.87 | 703 | 1610 | 1.9 | 0.004 | 130 | 48 | none | 0 | 8 | Gly | 5 | 290 | 1530
K | 4 | Alkali Metal | 1 | 138 | 196 | 39 | 0.89 | 63.38 | 759 | 2.32 | 76.9 | 102.5 | 419 | 3051 | 0.82 | 0.002 | 180 | 0 | Pd | 0.8 | 0.5 | MeOH | 10 | 490 | 1532
Mn | 4 | Transition Metal | 2 | 83 | 119 | 55 | 7.21 | 1244 | 2095 | 12.9 | 221 | 7.82 | 717 | 1509 | 1.55 | 0.044 | 500 | 5 | none | 0 | 0.5 | MeOH | 50 | 254 | 1534
pure | 0 | none | 0 | 0 | 0 | 0 | 0 | 0 | 0 | 0 | 0 | 0 | 0 | 0 | 0 | 0 | 0 | 0 | Ni | 1 | 10 | MeOH | 50 | 290 | 1560
Fe | 4 | Transition Metal | 3 | 65 | 116 | 55.9 | 7.86 | 1535 | 2861 | 13.81 | 340 | 80.2 | 759 | 1561 | 1.83 | 0.001 | 500 | 3 | Pt | 0.5 | 0.15 | MeOH | 8.33 | 550 | 1560
Fe | 4 | Transition Metal | 3 | 65 | 116 | 55.9 | 7.86 | 1535 | 2861 | 13.81 | 340 | 80.2 | 759 | 1561 | 1.83 | 0.005 | 500 | 3 | Pt | 0.5 | 0.03 | MeOH | 8.33 | 550 | 1572
Nb | 5 | Transition Metal | 5 | 64 | 147 | 93 | 8.57 | 2468 | 4860 | 30 | 689.9 | 53.7 | 664 | 1382 | 1.6 | 0.01 | 500 | 2 | Pt | 0.5 | 0.5 | MeOH | 30 | 340 | 1600
Nb | 5 | Transition Metal | 5 | 64 | 147 | 93 | 8.57 | 2468 | 4860 | 30 | 689.9 | 53.7 | 664 | 1382 | 1.6 | 0.075 | 450 | 2 | Pt | 0.5 | 0.5 | MeOH | 30 | 340 | 1720
Mn | 4 | Transition Metal | 2 | 83 | 119 | 55 | 7.21 | 1244 | 2095 | 12.9 | 221 | 7.82 | 717 | 1509 | 1.55 | 0.073 | 500 | 5 | none | 0 | 0.5 | MeOH | 50 | 254 | 1736
Cu | 4 | Transition Metal | 2 | 73 | 112 | 63.6 | 8.96 | 1084.6 | 2561.5 | 13.26 | 300.4 | 401 | 745 | 1958 | 1.9 | 0.0148 | 450 | 3 | none | 0 | 0.2 | MeOH | 10 | 500 | 1750
pure | 0 | none | 0 | 0 | 0 | 0 | 0 | 0 | 0 | 0 | 0 | 0 | 0 | 0 | 0 | 0 | 550 | 4 | Ni | 3 | 0.625 | EA | 0 | 364 | 1757
Be | 2 | Alkaline Earth | 2 | 45 | 102 | 9 | 1.85 | 1287 | 2467 | 7.9 | 297 | 200 | 899 | 1757 | 1.57 | 0.0125 | 600 | 0.5 | Pt | 0.5 | 0.5 | EA | 1 | 365 | 1764
Mn | 4 | Transition Metal | 2 | 83 | 119 | 55 | 7.21 | 1244 | 2095 | 12.9 | 221 | 7.82 | 717 | 1509 | 1.55 | 0.145 | 500 | 5 | none | 0 | 0.5 | MeOH | 50 | 254 | 1778
Be | 2 | Alkaline Earth | 2 | 45 | 102 | 9 | 1.85 | 1287 | 2467 | 7.9 | 297 | 200 | 899 | 1757 | 1.57 | 0.0225 | 400 | 1 | Pt | 0.5 | 0.5 | EA | 1 | 365 | 1800
La | 6 | Rare Earth | 3 | 103 | 180 | 138.9 | 6.16 | 920 | 3464 | 6.2 | 402.1 | 13.5 | 538 | 1067 | 1.1 | 0.0088 | 600 | 0 | Pt | 1.5 | 3.85 | EA | 3.85 | 365 | 1827
Fe | 4 | Transition Metal | 3 | 65 | 116 | 55.9 | 7.86 | 1535 | 2861 | 13.81 | 340 | 80.2 | 759 | 1561 | 1.83 | 0.003 | 500 | 3 | Pt | 0.5 | 0.03 | MeOH | 8.33 | 550 | 1830
Fe | 4 | Transition Metal | 3 | 65 | 116 | 55.9 | 7.86 | 1535 | 2861 | 13.81 | 340 | 80.2 | 759 | 1561 | 1.83 | 0.001 | 500 | 3 | Pt | 0.5 | 0.09 | MeOH | 8.33 | 550 | 1840
K | 4 | Alkali Metal | 1 | 138 | 196 | 39 | 0.89 | 63.38 | 759 | 2.32 | 76.9 | 102.5 | 419 | 3051 | 0.82 | 0.01 | 180 | 0 | Pd | 0.8 | 0.2 | MeOH | 10 | 490 | 1850
S | 3 | Non-metal | -2 | 184 | 103 | 32 | 1.92 | 106.8 | 444.72 | 1.73 | 45 | 0.269 | 1000 | 2251 | 2.58 | 0.06 | 450 | 2 | none | 0 | 0.67 | MeOH | 10 | 500 | 1850
pure | 0 | none | 0 | 0 | 0 | 0 | 0 | 0 | 0 | 0 | 0 | 0 | 0 | 0 | 0 | 0 | 550 | 3 | Pt | 0 | 0.33 | TEA | 10 | 500 | 1881.8
Bi | 6 | Other Metals | 3 | 103 | 151 | 209 | 9.78 | 271.5 | 1564 | 11.3 | 151 | 7.87 | 703 | 1610 | 1.9 | 0.007 | 130 | 48 | none | 0 | 8 | Gly | 5 | 290 | 1900
Nb | 5 | Transition Metal | 5 | 64 | 147 | 93 | 8.57 | 2468 | 4860 | 30 | 689.9 | 53.7 | 664 | 1382 | 1.6 | 0.03 | 500 | 2 | Pt | 0.5 | 0.5 | MeOH | 30 | 340 | 1950
N | 2 | Non-metal | -3 | 146 | 71 | 14 | 0.808 | -210 | -196 | 0.72 | 5.58 | 0.02598 | 1402 | 2856 | 3.04 | 18.23 | 500 | 1 | Pt | 1 | 1 | MeOH | 20 | 585 | 1980
Be | 2 | Alkaline Earth | 2 | 45 | 102 | 9 | 1.85 | 1287 | 2467 | 7.9 | 297 | 200 | 899 | 1757 | 1.57 | 0.005 | 400 | 1 | Pt | 0.5 | 0.5 | EA | 1 | 365 | 2000
Nb | 5 | Transition Metal | 5 | 64 | 147 | 93 | 8.57 | 2468 | 4860 | 30 | 689.9 | 53.7 | 664 | 1382 | 1.6 | 0.01 | 500 | 2 | Pt | 1 | 0.5 | MeOH | 30 | 340 | 2000
Nb | 5 | Transition Metal | 5 | 64 | 147 | 93 | 8.57 | 2468 | 4860 | 30 | 689.9 | 53.7 | 664 | 1382 | 1.6 | 0.075 | 450 | 2 | Pt | 0.5 | 0.5 | MeOH | 30 | 550 | 2150
Be | 2 | Alkaline Earth | 2 | 45 | 102 | 9 | 1.85 | 1287 | 2467 | 7.9 | 297 | 200 | 899 | 1757 | 1.57 | 0.0125 | 600 | 2 | Pt | 0.5 | 0.5 | EA | 1 | 365 | 2200
Co | 4 | Transition Metal | 2 | 75 | 111 | 59 | 8.9 | 1494 | 2927 | 16.2 | 377 | 100 | 758 | 1646 | 1.88 | 0.0678 | 400 | 5 | none | 0 | 2 | Gly | 5 | 500 | 2214
Be | 2 | Alkaline Earth | 2 | 45 | 102 | 9 | 1.85 | 1287 | 2467 | 7.9 | 297 | 200 | 899 | 1757 | 1.57 | 0.0125 | 600 | 1.5 | Pt | 0.5 | 0.5 | EA | 1 | 365 | 2340
Be | 2 | Alkaline Earth | 2 | 45 | 102 | 9 | 1.85 | 1287 | 2467 | 7.9 | 297 | 200 | 899 | 1757 | 1.57 | 1.0125 | 400 | 1 | Pt | 0.5 | 0.5 | EA | 2 | 365 | 2460
pure | 0 | none | 0 | 0 | 0 | 0 | 0 | 0 | 0 | 0 | 0 | 0 | 0 | 0 | 0 | 0 | 0 | 0 | Co | 1 | 1 | MeOH | 50 | 290 | 2480
N | 2 | Non-metal | -3 | 146 | 71 | 14 | 0.808 | -210 | -196 | 0.72 | 5.58 | 0.02598 | 1402 | 2856 | 3.04 | 0.255 | 600 | 12 | Pd | 1 | 0.1 | EA | 50 | 338 | 2500
La | 6 | Rare Earth | 3 | 103 | 180 | 138.9 | 6.16 | 920 | 3464 | 6.2 | 402.1 | 13.5 | 538 | 1067 | 1.1 | 0.0148 | 600 | 0 | Pt | 1.5 | 3.85 | EA | 3.85 | 365 | 2521.5
K | 4 | Alkali Metal | 1 | 138 | 196 | 39 | 0.89 | 63.38 | 759 | 2.32 | 76.9 | 102.5 | 419 | 3051 | 0.82 | 0.01 | 180 | 0 | Pd | 0.8 | 0.1 | MeOH | 10 | 490 | 2580
Zn | 4 | Transition Metal | 2 | 74 | 118 | 65.4 | 7.14 | 419.53 | 907 | 7.32 | 123.6 | 116 | 906 | 1733 | 1.65 | 0.26 | 450 | 2 | none | 0 | 0.8 | MeOH | 20 | 500 | 2660
F | 2 | Halogen | -1 | 133 | 64 | 19 | 1.505 | -219.61 | -188.13 | 0.51 | 6.62 | 0.0279 | 1681 | 3374 | 3.9 | 0 | 500 | 2 | Pt | 0.6 | 0.2 | MeOH | 20 | 500 | 2680
N | 2 | Non-metal | -3 | 146 | 71 | 14 | 0.808 | -210 | -196 | 0.72 | 5.58 | 0.02598 | 1402 | 2856 | 3.04 | 10 | 350 | 0 | Pt | 0 | 5 | Na2SO3 | 0 | 500 | 2700
Nb | 5 | Transition Metal | 5 | 64 | 147 | 93 | 8.57 | 2468 | 4860 | 30 | 689.9 | 53.7 | 664 | 1382 | 1.6 | 0.03 | 500 | 2 | Pd | 0.55 | 0.5 | MeOH | 30 | 340 | 2700
Nb | 5 | Transition Metal | 5 | 64 | 147 | 93 | 8.57 | 2468 | 4860 | 30 | 689.9 | 53.7 | 664 | 1382 | 1.6 | 0.03 | 500 | 2 | Pd | 1 | 0.5 | MeOH | 30 | 340 | 2700
Ag | 5 | Transition Metal | 1 | 115 | 128 | 107.9 | 10.49 | 961.78 | 2164 | 11.95 | 258 | 429 | 731 | 2073 | 1.93 | 0.031 | 400 | 1 | none | 0 | 0.5 | MeOH | 50 | 365 | 2880
pure | 0 | none | 0 | 0 | 0 | 0 | 0 | 0 | 0 | 0 | 0 | 0 | 0 | 0 | 0 | 0 | 0 | 0 | Pt | 6 | 1 | IPA | 25 | 290 | 2900
Bi | 6 | Other Metals | 3 | 103 | 151 | 209 | 9.78 | 271.5 | 1564 | 11.3 | 151 | 7.87 | 703 | 1610 | 1.9 | 0.01 | 130 | 48 | none | 0 | 8 | Gly | 5 | 290 | 2941
N | 2 | Non-metal | -3 | 146 | 71 | 14 | 0.808 | -210 | -196 | 0.72 | 5.58 | 0.02598 | 1402 | 2856 | 3.04 | 36.47 | 500 | 1 | Pt | 1 | 1 | MeOH | 20 | 585 | 2980
pure | 0 | none | 0 | 0 | 0 | 0 | 0 | 0 | 0 | 0 | 0 | 0 | 0 | 0 | 0 | 0 | 600 | 0.5 | Ru | 1 | 0.5 | MeOH | 30 | 340 | 3000
pure | 0 | none | 0 | 0 | 0 | 0 | 0 | 0 | 0 | 0 | 0 | 0 | 0 | 0 | 0 | 0 | 0 | 0 | Cu | 40 | 0.5 | MeOH | 30 | 500 | 3000
Fe | 4 | Transition Metal | 3 | 65 | 116 | 55.9 | 7.86 | 1535 | 2861 | 13.81 | 340 | 80.2 | 759 | 1561 | 1.83 | 0.001 | 500 | 3 | Pt | 0.5 | 0 | MeOH | 8.33 | 550 | 3000
Co | 4 | Transition Metal | 2 | 75 | 111 | 59 | 8.9 | 1494 | 2927 | 16.2 | 377 | 100 | 758 | 1646 | 1.88 | 0.0027 | 400 | 5 | none | 0 | 2 | Gly | 5 | 500 | 3012
Nb | 5 | Transition Metal | 5 | 64 | 147 | 93 | 8.57 | 2468 | 4860 | 30 | 689.9 | 53.7 | 664 | 1382 | 1.6 | 0.03 | 500 | 2 | Pt | 1 | 0.5 | MeOH | 30 | 340 | 3050
Nb | 5 | Transition Metal | 5 | 64 | 147 | 93 | 8.57 | 2468 | 4860 | 30 | 689.9 | 53.7 | 664 | 1382 | 1.6 | 0.03 | 500 | 2 | Pt | 1 | 0.5 | MeOH | 30 | 340 | 3050
N | 2 | Non-metal | -3 | 146 | 71 | 14 | 0.808 | -210 | -196 | 0.72 | 5.58 | 0.02598 | 1402 | 2856 | 3.04 | 6 | 600 | 0 | Pt | 0 | 5 | Na2SO3 | 0 | 590 | 3140
Ru | 5 | Transition Metal | 4 | 62 | 125 | 101.1 | 12.45 | 2334 | 4150 | 38.59 | 591.6 | 117 | 711 | 1617 | 2.2 | 0.002 | 500 | 3 | Pt | 0.5 | 0.83 | MeOH | 8.3 | 590 | 3160
pure | 0 | none | 0 | 0 | 0 | 0 | 0 | 0 | 0 | 0 | 0 | 0 | 0 | 0 | 0 | 0 | 600 | 0.5 | Ru | 5 | 0.5 | MeOH | 30 | 340 | 3200
N | 2 | Non-metal | -3 | 146 | 71 | 14 | 0.808 | -210 | -196 | 0.72 | 5.58 | 0.02598 | 1402 | 2856 | 3.04 | 0.304 | 600 | 15 | Pd | 1 | 0.1 | EA | 50 | 338 | 3300
N | 2 | Non-metal | -3 | 146 | 71 | 14 | 0.808 | -210 | -196 | 0.72 | 5.58 | 0.02598 | 1402 | 2856 | 3.04 | 0.304 | 600 | 15 | Pt | 1 | 0.1 | EA | 50 | 338 | 3300
pure | 0 | none | 0 | 0 | 0 | 0 | 0 | 0 | 0 | 0 | 0 | 0 | 0 | 0 | 0 | 0 | 0 | 0 | Ni | 2 | 1 | MeOH | 50 | 290 | 3310
pure | 0 | none | 0 | 0 | 0 | 0 | 0 | 0 | 0 | 0 | 0 | 0 | 0 | 0 | 0 | 0 | 200 | 2 | Au | 2 | 0.75 | MeOH | 5 | 500 | 3372.549
pure | 0 | none | 0 | 0 | 0 | 0 | 0 | 0 | 0 | 0 | 0 | 0 | 0 | 0 | 0 | 0 | 0 | 0 | Ni | 1 | 1 | MeOH | 50 | 290 | 3390
Fe | 4 | Transition Metal | 3 | 65 | 116 | 55.9 | 7.86 | 1535 | 2861 | 13.81 | 340 | 80.2 | 759 | 1561 | 1.83 | 0.0015 | 500 | 3 | Pt | 0.5 | 0.03 | MeOH | 8.33 | 550 | 3440
Fe | 4 | Transition Metal | 3 | 65 | 116 | 55.9 | 7.86 | 1535 | 2861 | 13.81 | 340 | 80.2 | 759 | 1561 | 1.83 | 0.001 | 500 | 3 | Pt | 0.5 | 0.05 | MeOH | 8.33 | 550 | 3450
La | 6 | Rare Earth | 3 | 103 | 180 | 138.9 | 6.16 | 920 | 3464 | 6.2 | 402.1 | 13.5 | 538 | 1067 | 1.1 | 0.0117 | 600 | 0 | Pt | 1.5 | 3.85 | EA | 3.85 | 365 | 3503
Fe | 4 | Transition Metal | 3 | 65 | 116 | 55.9 | 7.86 | 1535 | 2861 | 13.81 | 340 | 80.2 | 759 | 1561 | 1.83 | 0.0005 | 500 | 3 | Pt | 0.5 | 0.03 | MeOH | 8.33 | 550 | 3684
Fe | 4 | Transition Metal | 3 | 65 | 116 | 55.9 | 7.86 | 1535 | 2861 | 13.81 | 340 | 80.2 | 759 | 1561 | 1.83 | 0.001 | 500 | 3 | Pt | 0.5 | 0.02 | MeOH | 8.33 | 550 | 3700
pure | 0 | none | 0 | 0 | 0 | 0 | 0 | 0 | 0 | 0 | 0 | 0 | 0 | 0 | 0 | 0 | 600 | 0.5 | Ru | 2 | 0.5 | MeOH | 30 | 340 | 3900
Co | 4 | Transition Metal | 2 | 75 | 111 | 59 | 8.9 | 1494 | 2927 | 16.2 | 377 | 100 | 758 | 1646 | 1.88 | 0.0136 | 400 | 5 | none | 0 | 2 | Gly | 1 | 500 | 3900
Ag | 5 | Transition Metal | 1 | 115 | 128 | 107.9 | 10.49 | 961.78 | 2164 | 11.95 | 258 | 429 | 731 | 2073 | 1.93 | 0.01 | 0 | 0 | none | 0 | 0.05 | Na2S/Na2SO3 | 0 | 254 | 4108
pure | 0 | none | 0 | 0 | 0 | 0 | 0 | 0 | 0 | 0 | 0 | 0 | 0 | 0 | 0 | 0 | 0 | 0 | Cu | 20 | 0.5 | MeOH | 30 | 500 | 4200
Fe | 4 | Transition Metal | 3 | 65 | 116 | 55.9 | 7.86 | 1535 | 2861 | 13.81 | 340 | 80.2 | 759 | 1561 | 1.83 | 0.001 | 500 | 3 | Pt | 0.5 | 0.04 | MeOH | 8.33 | 550 | 4200
Fe | 4 | Transition Metal | 3 | 65 | 116 | 55.9 | 7.86 | 1535 | 2861 | 13.81 | 340 | 80.2 | 759 | 1561 | 1.83 | 0.0013 | 500 | 3 | Pt | 0.5 | 0.03 | MeOH | 8.33 | 550 | 4214
pure | 0 | none | 0 | 0 | 0 | 0 | 0 | 0 | 0 | 0 | 0 | 0 | 0 | 0 | 0 | 0 | 350 | 2 | Pd | 0.5 | 0.325 | TB | 10 | 365 | 4300
pure | 0 | none | 0 | 0 | 0 | 0 | 0 | 0 | 0 | 0 | 0 | 0 | 0 | 0 | 0 | 0 | 600 | 0.5 | Ru | 3 | 0.5 | MeOH | 30 | 340 | 4600
Bi | 6 | Other Metals | 3 | 103 | 151 | 209 | 9.78 | 271.5 | 1564 | 11.3 | 151 | 7.87 | 703 | 1610 | 1.9 | 0.02 | 130 | 48 | none | 0 | 8 | Gly | 5 | 290 | 4708
Fe | 4 | Transition Metal | 3 | 65 | 116 | 55.9 | 7.86 | 1535 | 2861 | 13.81 | 340 | 80.2 | 759 | 1561 | 1.83 | 0.001 | 500 | 3 | Pt | 0.5 | 0.03 | MeOH | 8.33 | 550 | 4846
Nb | 5 | Transition Metal | 5 | 64 | 147 | 93 | 8.57 | 2468 | 4860 | 30 | 689.9 | 53.7 | 664 | 1382 | 1.6 | 0.05 | 450 | 2 | Pt | 0.5 | 0.5 | MeOH | 30 | 550 | 5140
Co | 4 | Transition Metal | 2 | 75 | 111 | 59 | 8.9 | 1494 | 2927 | 16.2 | 377 | 100 | 758 | 1646 | 1.88 | 0.0407 | 400 | 5 | none | 0 | 2 | Gly | 5 | 500 | 5234
pure | 0 | none | 0 | 0 | 0 | 0 | 0 | 0 | 0 | 0 | 0 | 0 | 0 | 0 | 0 | 0 | 0 | 0 | Cu | 2 | 1 | MeOH | 50 | 290 | 5300
Mg | 3 | Alkaline Earth | 2 | 72 | 139 | 24.3 | 1.74 | 651 | 1100 | 8.48 | 128 | 156 | 738 | 1451 | 1.31 | 3 | 550 | 3 | Pt | 0 | 0.33 | TEA | 10 | 500 | 5441
Nb | 5 | Transition Metal | 5 | 64 | 147 | 93 | 8.57 | 2468 | 4860 | 30 | 689.9 | 53.7 | 664 | 1382 | 1.6 | 0.025 | 450 | 2 | Pt | 0.5 | 0.5 | MeOH | 30 | 550 | 5450
pure | 0 | none | 0 | 0 | 0 | 0 | 0 | 0 | 0 | 0 | 0 | 0 | 0 | 0 | 0 | 0 | 350 | 2 | Pd | 1 | 0.325 | TB | 10 | 365 | 5500
Ru | 5 | Transition Metal | 4 | 62 | 125 | 101.1 | 12.45 | 2334 | 4150 | 38.59 | 591.6 | 117 | 711 | 1617 | 2.2 | 0.0005 | 500 | 3 | Pt | 0.5 | 0.83 | MeOH | 8.3 | 590 | 5500
Ru | 5 | Transition Metal | 4 | 62 | 125 | 101.1 | 12.45 | 2334 | 4150 | 38.59 | 591.6 | 117 | 711 | 1617 | 2.2 | 0.0015 | 500 | 3 | Pt | 0.5 | 0.83 | MeOH | 8.3 | 590 | 5600
Nb | 5 | Transition Metal | 5 | 64 | 147 | 93 | 8.57 | 2468 | 4860 | 30 | 689.9 | 53.7 | 664 | 1382 | 1.6 | 0.01 | 450 | 2 | Pt | 0.5 | 0.5 | MeOH | 30 | 340 | 5610
pure | 0 | none | 0 | 0 | 0 | 0 | 0 | 0 | 0 | 0 | 0 | 0 | 0 | 0 | 0 | 0 | 0 | 0 | Cu | 10 | 0.5 | MeOH | 30 | 500 | 5700
Co | 4 | Transition Metal | 2 | 75 | 111 | 59 | 8.9 | 1494 | 2927 | 16.2 | 377 | 100 | 758 | 1646 | 1.88 | 0.0136 | 400 | 5 | none | 0 | 2 | Gly | 2 | 500 | 6000
Ca | 4 | Alkaline Earth | 2 | 100 | 171 | 40 | 1.55 | 842 | 1484 | 8.54 | 154.7 | 200 | 590 | 1145 | 1 | 0.1 | 550 | 3 | Pt | 0 | 0.33 | TEA | 10 | 500 | 6193
Nb | 5 | Transition Metal | 5 | 64 | 147 | 93 | 8.57 | 2468 | 4860 | 30 | 689.9 | 53.7 | 664 | 1382 | 1.6 | 0.05 | 450 | 2 | Pt | 0.5 | 0.5 | MeOH | 30 | 340 | 6250
pure | 0 | none | 0 | 0 | 0 | 0 | 0 | 0 | 0 | 0 | 0 | 0 | 0 | 0 | 0 | 0 | 200 | 2 | Au | 2 | 0.75 | EA | 5 | 500 | 6274.51
pure | 0 | none | 0 | 0 | 0 | 0 | 0 | 0 | 0 | 0 | 0 | 0 | 0 | 0 | 0 | 0 | 0 | 0 | Pt | 6 | 1 | EA | 25 | 290 | 6300
pure | 0 | none | 0 | 0 | 0 | 0 | 0 | 0 | 0 | 0 | 0 | 0 | 0 | 0 | 0 | 0 | 500 | 2 | Au | 0.5 | 1 | MeOH | 25 | 400 | 6300
pure | 0 | none | 0 | 0 | 0 | 0 | 0 | 0 | 0 | 0 | 0 | 0 | 0 | 0 | 0 | 0 | 350 | 2 | Pt | 1 | 0.325 | TB | 10 | 365 | 6400
Ru | 5 | Transition Metal | 4 | 62 | 125 | 101.1 | 12.45 | 2334 | 4150 | 38.59 | 591.6 | 117 | 711 | 1617 | 2.2 | 0.001 | 500 | 3 | Pt | 0.5 | 0.83 | MeOH | 8.3 | 590 | 6550
N | 2 | Non-metal | -3 | 146 | 71 | 14 | 0.808 | -210 | -196 | 0.72 | 5.58 | 0.02598 | 1402 | 2856 | 3.04 | 0.255 | 600 | 12 | Pt | 1 | 0.1 | EA | 50 | 338 | 7000
pure | 0 | none | 0 | 0 | 0 | 0 | 0 | 0 | 0 | 0 | 0 | 0 | 0 | 0 | 0 | 0 | 0 | 0 | Cu | 5 | 0.5 | MeOH | 30 | 500 | 7100
pure | 0 | none | 0 | 0 | 0 | 0 | 0 | 0 | 0 | 0 | 0 | 0 | 0 | 0 | 0 | 0 | 300 | 5 | Au | 2 | 2 | MeOH | 1 | 585 | 7200
pure | 0 | none | 0 | 0 | 0 | 0 | 0 | 0 | 0 | 0 | 0 | 0 | 0 | 0 | 0 | 1 | 500 | 3 | Rh | 1 | 1 | MeOH | 8 | 500 | 7270
pure | 0 | none | 0 | 0 | 0 | 0 | 0 | 0 | 0 | 0 | 0 | 0 | 0 | 0 | 0 | 0 | 0 | 0 | Pt | 6 | 1 | MeOH | 25 | 290 | 7600
pure | 0 | none | 0 | 0 | 0 | 0 | 0 | 0 | 0 | 0 | 0 | 0 | 0 | 0 | 0 | 0 | 0 | 0 | Cu | 0.5 | 0.5 | MeOH | 30 | 500 | 7600
pure | 0 | none | 0 | 0 | 0 | 0 | 0 | 0 | 0 | 0 | 0 | 0 | 0 | 0 | 0 | 0 | 0 | 0 | Cu | 3 | 0.5 | MeOH | 30 | 500 | 7600
Nb | 5 | Transition Metal | 5 | 64 | 147 | 93 | 8.57 | 2468 | 4860 | 30 | 689.9 | 53.7 | 664 | 1382 | 1.6 | 0.025 | 450 | 2 | Pt | 0.5 | 0.5 | MeOH | 30 | 340 | 7860
pure | 0 | none | 0 | 0 | 0 | 0 | 0 | 0 | 0 | 0 | 0 | 0 | 0 | 0 | 0 | 0 | 0 | 0 | Cu | 1 | 0.5 | MeOH | 30 | 500 | 8000
Co | 4 | Transition Metal | 2 | 75 | 111 | 59 | 8.9 | 1494 | 2927 | 16.2 | 377 | 100 | 758 | 1646 | 1.88 | 0.0271 | 400 | 5 | none | 0 | 2 | Gly | 5 | 500 | 8045
N | 2 | Non-metal | -3 | 146 | 71 | 14 | 0.808 | -210 | -196 | 0.72 | 5.58 | 0.02598 | 1402 | 2856 | 3.04 | 0 | 400 | 1 | Au | 1 | 1 | MeOH | 30 | 565 | 8252
pure | 0 | none | 0 | 0 | 0 | 0 | 0 | 0 | 0 | 0 | 0 | 0 | 0 | 0 | 0 | 0 | 0 | 0 | Cu | 1 | 1 | MeOH | 50 | 290 | 8470
Co | 4 | Transition Metal | 2 | 75 | 111 | 59 | 8.9 | 1494 | 2927 | 16.2 | 377 | 100 | 758 | 1646 | 1.88 | 0.0136 | 400 | 5 | none | 0 | 2 | Gly | 20 | 500 | 8700
Co | 4 | Transition Metal | 2 | 75 | 111 | 59 | 8.9 | 1494 | 2927 | 16.2 | 377 | 100 | 758 | 1646 | 1.88 | 0.0136 | 400 | 5 | none | 0 | 2 | Gly | 4 | 500 | 8900
Co | 4 | Transition Metal | 2 | 75 | 111 | 59 | 8.9 | 1494 | 2927 | 16.2 | 377 | 100 | 758 | 1646 | 1.88 | 0.0136 | 400 | 5 | none | 0 | 2 | Gly | 10 | 500 | 9300
pure | 0 | none | 0 | 0 | 0 | 0 | 0 | 0 | 0 | 0 | 0 | 0 | 0 | 0 | 0 | 0 | 0 | 0 | Pt | 2 | 1 | IPA | 25 | 290 | 9400
pure | 0 | none | 0 | 0 | 0 | 0 | 0 | 0 | 0 | 0 | 0 | 0 | 0 | 0 | 0 | 0 | 0 | 0 | Cu | 2 | 0.5 | MeOH | 30 | 500 | 9500
Co | 4 | Transition Metal | 2 | 75 | 111 | 59 | 8.9 | 1494 | 2927 | 16.2 | 377 | 100 | 758 | 1646 | 1.88 | 0.0136 | 400 | 5 | none | 0 | 2 | Gly | 8 | 500 | 9700
pure | 0 | none | 0 | 0 | 0 | 0 | 0 | 0 | 0 | 0 | 0 | 0 | 0 | 0 | 0 | 0 | 350 | 2 | Au | 1 | 0.325 | IPA | 10 | 365 | 9800
Co | 4 | Transition Metal | 2 | 75 | 111 | 59 | 8.9 | 1494 | 2927 | 16.2 | 377 | 100 | 758 | 1646 | 1.88 | 0.0068 | 400 | 5 | none | 0 | 2 | Gly | 5 | 500 | 9851
pure | 0 | none | 0 | 0 | 0 | 0 | 0 | 0 | 0 | 0 | 0 | 0 | 0 | 0 | 0 | 0 | 0 | 0 | none | 0 | 0.02 | Na2S/Na2SO3 | 0 | 254 | 9931
pure | 0 | none | 0 | 0 | 0 | 0 | 0 | 0 | 0 | 0 | 0 | 0 | 0 | 0 | 0 | 0 | 350 | 2 | Pt | 1 | 0.325 | IPA | 10 | 365 | 10000
W | 6 | Transition Metal | 6 | 60 | 137 | 183.8 | 19.25 | 3387 | 5900 | 52.31 | 806.7 | 174 | 770 | 1700 | 1.7 | 0.1 | 350 | 3 | none | 0 | 0.5 | EA | 10 | 290 | 10000
pure | 0 | none | 0 | 0 | 0 | 0 | 0 | 0 | 0 | 0 | 0 | 0 | 0 | 0 | 0 | 0 | 500 | 2 | Cu | 1 | 0.77 | MeOH | 20 | 540 | 10400
Co | 4 | Transition Metal | 2 | 75 | 111 | 59 | 8.9 | 1494 | 2927 | 16.2 | 377 | 100 | 758 | 1646 | 1.88 | 0.0136 | 400 | 5 | none | 0 | 2 | Gly | 6 | 500 | 10400
Co | 4 | Transition Metal | 2 | 75 | 111 | 59 | 8.9 | 1494 | 2927 | 16.2 | 377 | 100 | 758 | 1646 | 1.88 | 0.0136 | 400 | 5 | none | 0 | 2 | Gly | 5 | 500 | 11021
pure | 0 | none | 0 | 0 | 0 | 0 | 0 | 0 | 0 | 0 | 0 | 0 | 0 | 0 | 0 | 0 | 0 | 0 | Pt | 2 | 1 | EA | 25 | 290 | 11500
pure | 0 | none | 0 | 0 | 0 | 0 | 0 | 0 | 0 | 0 | 0 | 0 | 0 | 0 | 0 | 0 | 450 | 3 | Pt | 0.25 | 1 | MeOH | 40 | 540 | 11800
Ag | 5 | Transition Metal | 1 | 115 | 128 | 107.9 | 10.49 | 961.78 | 2164 | 11.95 | 258 | 429 | 731 | 2073 | 1.93 | 0.01 | 0 | 0 | none | 0 | 0.025 | Na2S/Na2SO3 | 0 | 254 | 11963
pure | 0 | none | 0 | 0 | 0 | 0 | 0 | 0 | 0 | 0 | 0 | 0 | 0 | 0 | 0 | 0 | 400 | 2 | Au | 0.6 | 0.15 | MeOH | 10 | 500 | 12500
Eu | 6 | Rare Earth | 3 | 95 | 168 | 152 | 5.24 | 822 | 1527 | 9.21 | 176 | 13.9 | 547 | 1085 | 0 | 0.02 | 450 | 2 | none | 0 | 0.25 | Na2S/Na2SO3 | 0 | 590 | 13000
Ag | 5 | Transition Metal | 1 | 115 | 128 | 107.9 | 10.49 | 961.78 | 2164 | 11.95 | 258 | 429 | 731 | 2073 | 1.93 | 0.01 | 0 | 0 | none | 0 | 0.015 | Na2S/Na2SO3 | 0 | 254 | 13143
N | 2 | Non-metal | -3 | 146 | 71 | 14 | 0.808 | -210 | -196 | 0.72 | 5.58 | 0.02598 | 1402 | 2856 | 3.04 | 0.304 | 600 | 15 | Pd | 1 | 0.1 | EA | 50 | 256 | 13500
W | 6 | Transition Metal | 6 | 60 | 137 | 183.8 | 19.25 | 3387 | 5900 | 52.31 | 806.7 | 174 | 770 | 1700 | 1.7 | 0.1 | 350 | 3 | none | 0 | 0.5 | EA | 10 | 290 | 14500
pure | 0 | none | 0 | 0 | 0 | 0 | 0 | 0 | 0 | 0 | 0 | 0 | 0 | 0 | 0 | 0 | 350 | 2 | Au | 1 | 0.325 | EA | 10 | 365 | 15100
N | 2 | Non-metal | -3 | 146 | 71 | 14 | 0.808 | -210 | -196 | 0.72 | 5.58 | 0.02598 | 1402 | 2856 | 3.04 | 0.255 | 600 | 12 | Pd | 1 | 0.1 | EA | 50 | 256 | 15300
N | 2 | Non-metal | -3 | 146 | 71 | 14 | 0.808 | -210 | -196 | 0.72 | 5.58 | 0.02598 | 1402 | 2856 | 3.04 | 0.304 | 600 | 15 | Pt | 1 | 0.1 | EA | 50 | 256 | 15500
pure | 0 | none | 0 | 0 | 0 | 0 | 0 | 0 | 0 | 0 | 0 | 0 | 0 | 0 | 0 | 0 | 500 | 2 | Cu | 0.5 | 0.77 | MeOH | 20 | 540 | 15620
pure | 0 | none | 0 | 0 | 0 | 0 | 0 | 0 | 0 | 0 | 0 | 0 | 0 | 0 | 0 | 0 | 350 | 2 | Pd | 0.5 | 0.325 | IPA | 10 | 365 | 16200
pure | 0 | none | 0 | 0 | 0 | 0 | 0 | 0 | 0 | 0 | 0 | 0 | 0 | 0 | 0 | 0 | 500 | 2 | Cu | 0.05 | 0.77 | MeOH | 20 | 540 | 16340
pure | 0 | none | 0 | 0 | 0 | 0 | 0 | 0 | 0 | 0 | 0 | 0 | 0 | 0 | 0 | 0 | 0 | 0 | Pt | 2 | 1 | MeOH | 25 | 290 | 16400
pure | 0 | none | 0 | 0 | 0 | 0 | 0 | 0 | 0 | 0 | 0 | 0 | 0 | 0 | 0 | 0 | 350 | 2 | Pd | 1 | 0.325 | IPA | 10 | 365 | 17000
pure | 0 | none | 0 | 0 | 0 | 0 | 0 | 0 | 0 | 0 | 0 | 0 | 0 | 0 | 0 | 0 | 350 | 2 | Pt | 1 | 0.325 | MeOH | 10 | 365 | 17400
pure | 0 | none | 0 | 0 | 0 | 0 | 0 | 0 | 0 | 0 | 0 | 0 | 0 | 0 | 0 | 0 | 350 | 2 | Au | 1 | 0.325 | MeOH | 10 | 365 | 17600
Sn | 5 | Other Metals | 2 | 118 | 140 | 118.7 | 7.26 | 231.93 | 2602 | 7.03 | 296.1 | 66.6 | 709 | 1412 | 1.96 | 0.017 | 180 | 12 | Pt | 1 | 0.25 | TEA | 10 | 500 | 17900
Cu | 4 | Transition Metal | 2 | 73 | 112 | 63.6 | 8.96 | 1084.6 | 2561.5 | 13.26 | 300.4 | 401 | 745 | 1958 | 1.9 | 0.08 | 450 | 4 | none | 0 | 1 | MeOH | 10 | 500 | 18000
pure | 0 | none | 0 | 0 | 0 | 0 | 0 | 0 | 0 | 0 | 0 | 0 | 0 | 0 | 0 | 0 | 350 | 2 | Pt | 1 | 0.325 | EA | 10 | 365 | 18200
Sr | 5 | Alkaline Earth | 2 | 118 | 185 | 87.6 | 2.64 | 757 | 1366 | 7.43 | 136.9 | 35.3 | 549 | 1064 | 0.95 | 0.3 | 550 | 3 | Pt | 0 | 0.33 | TEA | 10 | 500 | 19442
Sn | 5 | Other Metals | 2 | 118 | 140 | 118.7 | 7.26 | 231.93 | 2602 | 7.03 | 296.1 | 66.6 | 709 | 1412 | 1.96 | 0.034 | 180 | 12 | Pt | 1 | 0.25 | TEA | 10 | 500 | 19500
pure | 0 | none | 0 | 0 | 0 | 0 | 0 | 0 | 0 | 0 | 0 | 0 | 0 | 0 | 0 | 0 | 500 | 2 | Cu | 0.3 | 0.77 | MeOH | 20 | 540 | 19512
pure | 0 | none | 0 | 0 | 0 | 0 | 0 | 0 | 0 | 0 | 0 | 0 | 0 | 0 | 0 | 0 | 350 | 2 | Au | 1 | 0.325 | PG | 10 | 365 | 19600
pure | 0 | none | 0 | 0 | 0 | 0 | 0 | 0 | 0 | 0 | 0 | 0 | 0 | 0 | 0 | 0 | 0 | 0 | Pt | 1 | 1 | MeOH | 50 | 290 | 20000
pure | 0 | none | 0 | 0 | 0 | 0 | 0 | 0 | 0 | 0 | 0 | 0 | 0 | 0 | 0 | 0 | 500 | 2 | Cu | 0.1 | 0.77 | MeOH | 20 | 540 | 20476
pure | 0 | none | 0 | 0 | 0 | 0 | 0 | 0 | 0 | 0 | 0 | 0 | 0 | 0 | 0 | 0 | 350 | 2 | Pt | 1 | 0.325 | PG | 10 | 365 | 20600
pure | 0 | none | 0 | 0 | 0 | 0 | 0 | 0 | 0 | 0 | 0 | 0 | 0 | 0 | 0 | 0 | 350 | 2 | Pd | 0.5 | 0.325 | EA | 10 | 365 | 21000
pure | 0 | none | 0 | 0 | 0 | 0 | 0 | 0 | 0 | 0 | 0 | 0 | 0 | 0 | 0 | 0 | 350 | 2 | Pt | 1 | 0.325 | EG | 10 | 365 | 21900
pure | 0 | none | 0 | 0 | 0 | 0 | 0 | 0 | 0 | 0 | 0 | 0 | 0 | 0 | 0 | 0 | 400 | 2 | Pt | 0.6 | 0.15 | MeOH | 10 | 500 | 21900
N | 2 | Non-metal | -3 | 146 | 71 | 14 | 0.808 | -210 | -196 | 0.72 | 5.58 | 0.02598 | 1402 | 2856 | 3.04 | 0.255 | 600 | 12 | Pt | 1 | 0.1 | EA | 50 | 256 | 22500
pure | 0 | none | 0 | 0 | 0 | 0 | 0 | 0 | 0 | 0 | 0 | 0 | 0 | 0 | 0 | 0 | 500 | 2 | Pt | 1 | 0.77 | MeOH | 20 | 540 | 23234
pure | 0 | none | 0 | 0 | 0 | 0 | 0 | 0 | 0 | 0 | 0 | 0 | 0 | 0 | 0 | 0 | 350 | 2 | Au | 1 | 0.325 | EG | 10 | 365 | 23400
Ag | 5 | Transition Metal | 1 | 115 | 128 | 107.9 | 10.49 | 961.78 | 2164 | 11.95 | 258 | 429 | 731 | 2073 | 1.93 | 0.01 | 0 | 0 | none | 0 | 0.02 | Na2S/Na2SO3 | 0 | 254 | 23496
Sn | 5 | Other Metals | 4 | 69 | 140 | 118.7 | 7.26 | 231.93 | 2602 | 7.03 | 296.1 | 66.6 | 709 | 1412 | 1.96 | 0.017 | 180 | 12 | Pt | 1 | 0.25 | TEA | 10 | 500 | 24000
Sn | 5 | Other Metals | 2 | 118 | 140 | 118.7 | 7.26 | 231.93 | 2602 | 7.03 | 296.1 | 66.6 | 709 | 1412 | 1.96 | 0.051 | 180 | 12 | Pt | 1 | 0.25 | TEA | 10 | 500 | 25100
pure | 0 | none | 0 | 0 | 0 | 0 | 0 | 0 | 0 | 0 | 0 | 0 | 0 | 0 | 0 | 0 | 350 | 2 | Pd | 0.5 | 0.325 | MeOH | 10 | 365 | 25400
Sn | 5 | Other Metals | 2 | 118 | 140 | 118.7 | 7.26 | 231.93 | 2602 | 7.03 | 296.1 | 66.6 | 709 | 1412 | 1.96 | 0.102 | 180 | 12 | Pt | 1 | 0.25 | TEA | 10 | 500 | 25400
pure | 0 | none | 0 | 0 | 0 | 0 | 0 | 0 | 0 | 0 | 0 | 0 | 0 | 0 | 0 | 0 | 350 | 2 | Pd | 1 | 0.325 | EA | 10 | 365 | 26400
pure | 0 | none | 0 | 0 | 0 | 0 | 0 | 0 | 0 | 0 | 0 | 0 | 0 | 0 | 0 | 0 | 350 | 2 | Pt | 1 | 0.325 | Gly | 10 | 365 | 27100
pure | 0 | none | 0 | 0 | 0 | 0 | 0 | 0 | 0 | 0 | 0 | 0 | 0 | 0 | 0 | 0 | 600 | 2 | Pt | 1 | 0.5 | MeOH | 10 | 290 | 29333
pure | 0 | none | 0 | 0 | 0 | 0 | 0 | 0 | 0 | 0 | 0 | 0 | 0 | 0 | 0 | 0 | 350 | 2 | Au | 1 | 0.325 | Gly | 10 | 365 | 29800
pure | 0 | none | 0 | 0 | 0 | 0 | 0 | 0 | 0 | 0 | 0 | 0 | 0 | 0 | 0 | 0 | 350 | 2 | Pd | 0.5 | 0.325 | PG | 10 | 365 | 30800
pure | 0 | none | 0 | 0 | 0 | 0 | 0 | 0 | 0 | 0 | 0 | 0 | 0 | 0 | 0 | 0 | 350 | 2 | Pd | 1 | 0.325 | MeOH | 10 | 365 | 31300
pure | 0 | none | 0 | 0 | 0 | 0 | 0 | 0 | 0 | 0 | 0 | 0 | 0 | 0 | 0 | 0 | 500 | 2 | Au | 2 | 1 | MeOH | 25 | 400 | 31320
pure | 0 | none | 0 | 0 | 0 | 0 | 0 | 0 | 0 | 0 | 0 | 0 | 0 | 0 | 0 | 0 | 350 | 2 | Pd | 1 | 0.325 | PG | 10 | 365 | 32400
pure | 0 | none | 0 | 0 | 0 | 0 | 0 | 0 | 0 | 0 | 0 | 0 | 0 | 0 | 0 | 0 | 350 | 2 | Pd | 0.5 | 0.325 | EG | 10 | 365 | 34700
Sn | 5 | Other Metals | 4 | 69 | 140 | 118.7 | 7.26 | 231.93 | 2602 | 7.03 | 296.1 | 66.6 | 709 | 1412 | 1.96 | 0.034 | 180 | 12 | Pt | 1 | 0.25 | TEA | 10 | 500 | 34700
Sn | 5 | Other Metals | 4 | 69 | 140 | 118.7 | 7.26 | 231.93 | 2602 | 7.03 | 296.1 | 66.6 | 709 | 1412 | 1.96 | 0.051 | 180 | 12 | Pt | 1 | 0.25 | TEA | 10 | 500 | 38100
Sn | 5 | Other Metals | 4 | 69 | 140 | 118.7 | 7.26 | 231.93 | 2602 | 7.03 | 296.1 | 66.6 | 709 | 1412 | 1.96 | 0.102 | 180 | 12 | Pt | 1 | 0.25 | TEA | 10 | 500 | 39400
pure | 0 | none | 0 | 0 | 0 | 0 | 0 | 0 | 0 | 0 | 0 | 0 | 0 | 0 | 0 | 0 | 350 | 2 | Pd | 0.5 | 0.325 | Gly | 10 | 365 | 41100
pure | 0 | none | 0 | 0 | 0 | 0 | 0 | 0 | 0 | 0 | 0 | 0 | 0 | 0 | 0 | 0 | 500 | 2 | Au | 1 | 1 | MeOH | 25 | 400 | 43920
pure | 0 | none | 0 | 0 | 0 | 0 | 0 | 0 | 0 | 0 | 0 | 0 | 0 | 0 | 0 | 0 | 350 | 2 | Pd | 1 | 0.325 | EG | 10 | 365 | 44500
pure | 0 | none | 0 | 0 | 0 | 0 | 0 | 0 | 0 | 0 | 0 | 0 | 0 | 0 | 0 | 0 | 600 | 2 | Pt | 0.75 | 0.5 | MeOH | 10 | 290 | 45067
pure | 0 | none | 0 | 0 | 0 | 0 | 0 | 0 | 0 | 0 | 0 | 0 | 0 | 0 | 0 | 0 | 600 | 2 | Pt | 0.5 | 0.5 | MeOH | 10 | 290 | 46667
pure | 0 | none | 0 | 0 | 0 | 0 | 0 | 0 | 0 | 0 | 0 | 0 | 0 | 0 | 0 | 0 | 350 | 2 | Pd | 1 | 0.325 | Gly | 10 | 365 | 47500
pure | 0 | none | 0 | 0 | 0 | 0 | 0 | 0 | 0 | 0 | 0 | 0 | 0 | 0 | 0 | 0 | 600 | 2 | Pt | 0.75 | 0.5 | MeOH | 10 | 290 | 49933

## Sheet2
| 原子序数 | 周期 | Classification | 离子价态 | 离子半径pm | 共价半径(covalent) | 原子质量atomic weight | 密度(density) g/cm3 | 熔点(melting point) ℃ | 沸点(boiling point) ℃ | Heat of fusion(KJ/mol) | Heat of vaporization | 热导率 thermal conductivity (W/m)/K | 第一电离能（Ionization Energy I)KJ/mol | 第二电离能 | 电负性 electronegativity
Be | 4 | 2 | Alkaline Earth | 2 | 45 | 102 | 9 | 1.85 | 1287 | 2467 | 7.9 | 297 | 200 | 899 | 1757 | 1.57
C | 6 | 2 | Non-metal | -4 | 260 | 75 | 12 | 2.26 | 3550 | 4827 | 117 |  | 155 | 1086 | 2353 | 2.55
N | 7 | 2 | Non-metal | -3 | 146 | 71 | 14 | 0.808 | -210 | -196 | 0.72 | 5.58 | 0.02598 | 1402 | 2856 | 3.04
F | 9 | 2 | Halogen | -1 | 133 | 64 | 19 | 1.505 | -219.61 | -188.13 | 0.51 | 6.62 | 0.0279 | 1681 | 3374 | 3.9
Na | 11 | 3 | Alkali Metal | 1 | 102 | 155 | 23 | 0.97 | 97.82 | 881.4 | 2.6 | 97.42 | 141 | 496 | 4562 | 0.93
Mg | 12 | 3 | Alkaline Earth | 2 | 72 | 139 | 24.3 | 1.74 | 651 | 1100 | 8.48 | 128 | 156 | 738 | 1451 | 1.31
Al | 13 | 3 | Other Metals | 3 | 53.5 | 126 | 27 | 2.7 | 660.32 | 2518 | 10.7 | 294 | 237 | 578 | 1817 | 1.61
P | 15 | 3 | Non-metal | 5 | 38 | 111 | 31 | 2.34 | 597 | 280 |  | 0.66 | 0.235 | 1012 | 1903 | 2.19
S | 16 | 3 | Non-metal | -2 | 184 | 103 | 32 | 1.92 | 106.8 | 444.72 | 1.73 | 45 | 0.269 | 1000 | 2251 | 2.58
K | 19 | 4 | Alkali Metal | 1 | 138 | 196 | 39 | 0.89 | 63.38 | 759 | 2.32 | 76.9 | 102.5 | 419 | 3051 | 0.82
Ca | 20 | 4 | Alkaline Earth | 2 | 100 | 171 | 40 | 1.55 | 842 | 1484 | 8.54 | 154.7 | 200 | 590 | 1145 | 1
Mn | 25 | 4 | Transition Metal | 2 | 83 | 119 | 55 | 7.21 | 1244 | 2095 | 12.9 | 221 | 7.82 | 717 | 1509 | 1.55
Fe | 26 | 4 | Transition Metal | 3 | 65 | 116 | 55.9 | 7.86 | 1535 | 2861 | 13.81 | 340 | 80.2 | 759 | 1561 | 1.83
Co | 27 | 4 | Transition Metal | 2 | 75 | 111 | 59 | 8.9 | 1494 | 2927 | 16.2 | 377 | 100 | 758 | 1646 | 1.88
Ni | 28 | 4 | Transition Metal | 2 | 69 | 110 | 58.7 | 8.91 | 1453 | 2884 | 17.48 | 377.5 | 90.7 | 737 | 1753 | 1.91
Cu | 29 | 4 | Transition Metal | 2 | 73 | 112 | 63.6 | 8.96 | 1084.6 | 2561.5 | 13.26 | 300.4 | 401 | 745 | 1958 | 1.9
Zn | 30 | 4 | Transition Metal | 2 | 74 | 118 | 65.4 | 7.14 | 419.53 | 907 | 7.32 | 123.6 | 116 | 906 | 1733 | 1.65
Sr | 38 | 5 | Alkaline Earth | 2 | 118 | 185 | 87.6 | 2.64 | 757 | 1366 | 7.43 | 136.9 | 35.3 | 549 | 1064 | 0.95
Nb | 41 | 5 | Transition Metal | 5 | 64 | 147 | 93 | 8.57 | 2468 | 4860 | 30 | 689.9 | 53.7 | 664 | 1382 | 1.6
Ru | 44 | 5 | Transition Metal | 4 | 62 | 125 | 101.1 | 12.45 | 2334 | 4150 | 38.59 | 591.6 | 117 | 711 | 1617 | 2.2
Pd | 46 | 5 | Transition Metal | 2 | 86 | 120 | 106.4 | 12.02 | 1555 | 3167 | 16.74 | 362 | 71.8 | 805 | 1875 | 2.2
Ag | 47 | 5 | Transition Metal | 1 | 115 | 128 | 107.9 | 10.49 | 961.78 | 2164 | 11.95 | 258 | 429 | 731 | 2073 | 1.93
In | 49 | 5 | Other Metals | 3 | 80 | 142 | 114.8 | 7.31 | 156.6 | 2072 | 3.28 | 231.8 | 81.6 | 558 | 1821 | 1.78
Sn | 50 | 5 | Other Metals | 4 | 69 | 140 | 118.7 | 7.26 | 231.93 | 2602 | 7.03 | 296.1 | 66.6 | 709 | 1412 | 1.96
Sn | 50 | 5 | Other Metals | 2 | 118 | 140 | 118.7 | 7.26 | 231.93 | 2602 | 7.03 | 296.1 | 66.6 | 709 | 1412 | 1.96
Ba | 56 | 6 | Alkaline Earth | 2 | 136 | 196 | 137.3 | 3.51 | 726.9 | 1845 | 7.12 | 140.3 | 18.4 | 503 | 965 | 0.89
La | 57 | 6 | Rare Earth | 3 | 103 | 180 | 138.9 | 6.16 | 920 | 3464 | 6.2 | 402.1 | 13.5 | 538 | 1067 | 1,1
Ce | 58 | L | Rare Earth | 3 | 102 | 163 | 140.1 | 6.77 | 795 | 3440 | 5.46 | 398 | 11.4 | 528 | 1047 | 1.12
Nd | 60 | L | Rare Earth | 3 | 98.3 | 174 | 144.2 | 7.01 | 1024 | 3074 | 7.14 | 289 | 16.5 | 530 | 1035 | 1.14
Eu | 63 | L | Rare Earth | 3 | 95 | 168 | 152 | 5.24 | 822 | 1527 | 9.21 | 176 | 13.9 | 547 | 1085
Gd | 64 | L | Rare Earth | 3 | 94 | 169 | 157.3 | 7.9 | 1312 | 3273 | 10.05 | 301.3 | 10.6 | 592 | 1167 | 1.2
Er | 68 | L | Rare Earth | 3 | 89 | 165 | 167.3 | 9.07 | 1529 | 2868 | 19.9 | 280 | 14.3 | 589 | 1151 | 1.24
W | 74 | 6 | Transition Metal | 6 | 60 | 137 | 183.8 | 19.25 | 3387 | 5900 | 52.31 | 806.7 | 174 | 770 | 1700 | 1.7
Pt | 78 | 6 | Transition Metal | 4 | 62.5 | 123 | 195.1 | 21.09 | 1769 | 3824 | 22.17 | 469 | 71.6 | 870 | 1791 | 2.2
Bi | 83 | 6 | Other Metals | 3 | 103 | 151 | 209 | 9.78 | 271.5 | 1564 | 11.3 | 151 | 7.87 | 703 | 1610 | 1.9
Cr | 24 | 4 | Transition Metal | 3 | 61.5 | 139 | 52 | 7.15 | 1907 | 2944 | 21 | 347 | 93.7 | 652.9 | 1590.6 | 1.66

## Sheet3
制备方法 | sol-gel(SG) | 复合沉淀法Complex precipitation method(com-pre) |  |  |  |  | 湿浸渍法 Wet impregnation method(wet-imp) |  |  |  | 沉淀法precipitation method(PP)
| 光沉积photodeposition method(PD) |  |  |  | chemical reduction(CR)化学还原法 |  |  |  | 溶剂热solvothermal (ST) |  | coprecipitation method (cp) 共沉淀
| hydrothermal method (HT)水热法 |  |  |  | photochemical deposition(PCD) |  |  |  | Ionic liquid-assisted hydrothermal method(ILHM) |  |  |  | 模板法 Template method
| ultra-violet light-driven method (UVLD)紫外光驱动法 | [5 empty] | vaporization-deposition(VD)蒸发沉积法 |  |  |  | deposition precipitation(DP)沉积沉淀法
| 微波法microwave method (MW) |  |  |  | arc plasma deposition(APD) |  |  |  | polyol method(Pol)多元醇法 |  |  | atomic layer deposition (ALD)
| RF reactive magnetron sputtering(MS) |  |  |  |  | microemulsion (ME)method |  |  | evaporation induced self-assembly(EISA) |  |  | 自形成法 self-formation
| grinding method 研磨法 |  |  |  | hydrolysis-calcination(HC) method |  |  |  | deposition (DP)method
牺牲剂类型 | 甲醇MEOH
特殊形貌 | 大孔macroporous(macro) |  |  | 空心球hollow spheres(HS) |  |  | honeycomb(HC)蜂窝状 |  |  | AC介孔(ACM) | 多孔hierarchical porous(HP) |  |  | 纳米管nanotube
| 薄膜films |  | 介孔mesoporous(MP) |  |  | 纳米棒NRs
牺牲剂类型 | 异丙醇isopropanol（IPA) |  |  | 乙醇ethanol(EA) |  | 甘油 Glycerol |  | triethanolamine(TEA)三乙醇胺 |  |  | tert-butanol (TB) 叔丁醇 |  |  | Ethylene glycol(EG) 乙二醇
1,2-propanediol (丙二醇）(PG)
光源 | Solar Simulator(SS) |  | Natural Solar(NS)