## test
Dopant | Period | Classification | Ionic valence | Ionic radius | Covalent radius | Atomic weight | Density | Melting point | Boiling point | Heat of fusion | Heat of vaporization | Thermal conductivity | Ionization Energy I | Ionization Energy II | Electronegativity | Dopant/Ti mole ratio | Calcination Temperature | Calcination Time | Cocatalyst | Weight Percent of Cocatalyst | Catalyst concentration | Sacrificial Agents | Percent of Sacrificial reagents | Wavelength | Hydrogen production rate
Pt | 6 | Transition Metal | 4 | 62.5 | 123 | 195.1 | 21.09 | 1769 | 3824 | 22.17 | 469 | 71.6 | 870 | 1791 | 2.2 | 0.0016 | 150 | 24 | none | 0 | 0.5 | EA | 25 | 590 | 5890
Pt | 6 | Transition Metal | 4 | 62.5 | 123 | 195.1 | 21.09 | 1769 | 3824 | 22.17 | 469 | 71.6 | 870 | 1791 | 2.2 | 0.0032 | 150 | 24 | none | 0 | 0.5 | EA | 25 | 590 | 11600
Pt | 6 | Transition Metal | 4 | 62.5 | 123 | 195.1 | 21.09 | 1769 | 3824 | 22.17 | 469 | 71.6 | 870 | 1791 | 2.2 | 0.0048 | 150 | 24 | none | 0 | 0.5 | EA | 25 | 590 | 15150
Pt | 6 | Transition Metal | 4 | 62.5 | 123 | 195.1 | 21.09 | 1769 | 3824 | 22.17 | 469 | 71.6 | 870 | 1791 | 2.2 | 0.0064 | 150 | 24 | none | 0 | 0.5 | EA | 25 | 590 | 19220
Cu | 4 | Transition Metal | 2 | 73 | 112 | 63.6 | 8.96 | 1084.6 | 2561.5 | 13.26 | 300.4 | 401 | 745 | 1958 | 1.9 | 0.0113 | 500 | 4 | Rh | 0.5 | 0.083 | MeOH | 20 | 254 | 7664
Cu | 4 | Transition Metal | 2 | 73 | 112 | 63.6 | 8.96 | 1084.6 | 2561.5 | 13.26 | 300.4 | 401 | 745 | 1958 | 1.9 | 0.0113 | 500 | 4 | Rh | 0.5 | 0.167 | MeOH | 20 | 254 | 9260
Cu | 4 | Transition Metal | 2 | 73 | 112 | 63.6 | 8.96 | 1084.6 | 2561.5 | 13.26 | 300.4 | 401 | 745 | 1958 | 1.9 | 0.0113 | 500 | 4 | Rh | 0.5 | 0.3 | MeOH | 20 | 254 | 3619
Cu | 4 | Transition Metal | 2 | 73 | 112 | 63.6 | 8.96 | 1084.6 | 2561.5 | 13.26 | 300.4 | 401 | 745 | 1958 | 1.9 | 0.0113 | 500 | 4 | Rh | 0.5 | 0.167 | EA | 20 | 254 | 7934
Cu | 4 | Transition Metal | 2 | 73 | 112 | 63.6 | 8.96 | 1084.6 | 2561.5 | 13.26 | 300.4 | 401 | 745 | 1958 | 1.9 | 0.0113 | 500 | 4 | Rh | 0.5 | 0.167 | PG | 20 | 254 | 5933
Cu | 4 | Transition Metal | 2 | 73 | 112 | 63.6 | 8.96 | 1084.6 | 2561.5 | 13.26 | 300.4 | 401 | 745 | 1958 | 1.9 | 0.0113 | 500 | 4 | Rh | 0.5 | 0.167 | TB | 20 | 254 | 2933
Cu | 4 | Transition Metal | 2 | 73 | 112 | 63.6 | 8.96 | 1084.6 | 2561.5 | 13.26 | 300.4 | 401 | 745 | 1958 | 1.9 | 0.0113 | 500 | 4 | Rh | 0.5 | 0.167 | MeOH | 40 | 254 | 9062
Cu | 4 | Transition Metal | 2 | 73 | 112 | 63.6 | 8.96 | 1084.6 | 2561.5 | 13.26 | 300.4 | 401 | 745 | 1958 | 1.9 | 0.0113 | 500 | 4 | Rh | 0.5 | 0.167 | MeOH | 10 | 254 | 5033
Cu | 4 | Transition Metal | 2 | 73 | 112 | 63.6 | 8.96 | 1084.6 | 2561.5 | 13.26 | 300.4 | 401 | 745 | 1958 | 1.9 | 0.0113 | 500 | 4 | Rh | 0.5 | 0.167 | MeOH | 5 | 254 | 4510
Cu | 4 | Transition Metal | 2 | 73 | 112 | 63.6 | 8.96 | 1084.6 | 2561.5 | 13.26 | 300.4 | 401 | 745 | 1958 | 1.9 | 0.0113 | 500 | 4 | Rh | 0.5 | 0.167 | MeOH | 0 | 254 | 1555
Cu | 4 | Transition Metal | 2 | 73 | 112 | 63.6 | 8.96 | 1084.6 | 2561.5 | 13.26 | 300.4 | 401 | 745 | 1958 | 1.9 | 0.0113 | 300 | 4 | Rh | 0.5 | 0.167 | MeOH | 20 | 254 | 7132
Cu | 4 | Transition Metal | 2 | 73 | 112 | 63.6 | 8.96 | 1084.6 | 2561.5 | 13.26 | 300.4 | 401 | 745 | 1958 | 1.9 | 0.0113 | 700 | 4 | Rh | 0.5 | 0.167 | MeOH | 20 | 254 | 1287